## Absorption
Wavelength nm. | K160_4mm.spc - ... | Clear_PMMA_4mm.spc - ... | K160_4mm.spc - ... | ABS |  |  |  | 250 | 937.5
800 | 0.03412 | 0.03452 | 0.02549 | 0.02549 | 6.3725 | 800 | 6.3725 | 251 | 937.5
799 | 0.03397 | 0.03406 | 0.025455 | 0.025455 | 6.36375 | 799 | 6.36375 | 252 | 937.5
798 | 0.03482 | 0.03482 | 0.026115 | 0.026115 | 6.52875 | 798 | 6.52875 | 253 | 937.5
797 | 0.03461 | 0.03459 | 0.0259625 | 0.0259625 | 6.490625 | 797 | 6.490625 | 254 | 948.91375
796 | 0.03271 | 0.03436 | 0.02412 | 0.02412 | 6.03 | 796 | 6.03 | 255 | 962.874375
795 | 0.03494 | 0.0351 | 0.026165 | 0.026165 | 6.54125 | 795 | 6.54125 | 256 | 1046.908125
794 | 0.03438 | 0.03473 | 0.0256975 | 0.0256975 | 6.424375 | 794 | 6.424375 | 257 | 1026.9025
793 | 0.03365 | 0.03645 | 0.0245375 | 0.0245375 | 6.134375 | 793 | 6.134375 | 258 | 1092.779375
792 | 0.03513 | 0.03613 | 0.0260975 | 0.0260975 | 6.524375 | 792 | 6.524375 | 259 | 1107.54375 | 0
791 | 0.03413 | 0.0351 | 0.025355 | 0.025355 | 6.33875 | 791 | 6.33875 | 260 | 1119.1475
790 | 0.03365 | 0.03555 | 0.0247625 | 0.0247625 | 6.190625 | 790 | 6.190625 | 261 | 1128.72125
789 | 0.03331 | 0.03535 | 0.0244725 | 0.0244725 | 6.118125 | 789 | 6.118125 | 262 | 1136.85625
788 | 0.03278 | 0.03342 | 0.024425 | 0.024425 | 6.10625 | 788 | 6.10625 | 263 | 1143.941875
787 | 0.03311 | 0.03442 | 0.024505 | 0.024505 | 6.12625 | 787 | 6.12625 | 264 | 1149.53875
786 | 0.03429 | 0.03563 | 0.0253825 | 0.0253825 | 6.345625 | 786 | 6.345625 | 265 | 1154.42
785 | 0.03439 | 0.03519 | 0.0255925 | 0.0255925 | 6.398125 | 785 | 6.398125 | 266 | 1158.551875
784 | 0.03304 | 0.03604 | 0.02403 | 0.02403 | 6.0075 | 784 | 6.0075 | 267 | 1161.714375
783 | 0.03369 | 0.0368 | 0.02449 | 0.02449 | 6.1225 | 783 | 6.1225 | 268 | 1164.225625
782 | 0.03392 | 0.03503 | 0.0251625 | 0.0251625 | 6.290625 | 782 | 6.290625 | 269 | 1165.756875
781 | 0.03448 | 0.03438 | 0.025885 | 0.025885 | 6.47125 | 781 | 6.47125 | 270 | 1121.1625
780 | 0.03387 | 0.03468 | 0.0252 | 0.0252 | 6.3 | 780 | 6.3 | 271 | 1167.34
779 | 0.03355 | 0.03622 | 0.024495 | 0.024495 | 6.12375 | 779 | 6.12375 | 272 | 1121.1275
778 | 0.03375 | 0.03511 | 0.0249725 | 0.0249725 | 6.243125 | 778 | 6.243125 | 273 | 1166.25625
777 | 0.03441 | 0.03499 | 0.0256625 | 0.0256625 | 6.415625 | 777 | 6.415625 | 274 | 1164.76125
776 | 0.03329 | 0.03455 | 0.0246525 | 0.0246525 | 6.163125 | 776 | 6.163125 | 275 | 1041.855625
775 | 0.03429 | 0.03514 | 0.025505 | 0.025505 | 6.37625 | 775 | 6.37625 | 276 | 1160.0675
774 | 0.03401 | 0.03537 | 0.0251675 | 0.0251675 | 6.291875 | 774 | 6.291875 | 277 | 1157.4325
773 | 0.03447 | 0.03423 | 0.0259125 | 0.0259125 | 6.478125 | 773 | 6.478125 | 278 | 1153.6025
772 | 0.03461 | 0.03545 | 0.0257475 | 0.0257475 | 6.436875 | 772 | 6.436875 | 279 | 1028.966875
771 | 0.03415 | 0.03539 | 0.0253025 | 0.0253025 | 6.325625 | 771 | 6.325625 | 280 | 1024.864375
770 | 0.03496 | 0.03529 | 0.0261375 | 0.0261375 | 6.534375 | 770 | 6.534375 | 281 | 1140.675625
769 | 0.034 | 0.0359 | 0.025025 | 0.025025 | 6.25625 | 769 | 6.25625 | 282 | 1135.393125
768 | 0.03313 | 0.0349 | 0.024405 | 0.024405 | 6.10125 | 768 | 6.10125 | 283 | 1130.001875
767 | 0.03415 | 0.03574 | 0.025215 | 0.025215 | 6.30375 | 767 | 6.30375 | 284 | 1124.81125
766 | 0.03239 | 0.03491 | 0.0236625 | 0.0236625 | 5.915625 | 766 | 5.915625 | 285 | 1119.044375
765 | 0.03375 | 0.0354 | 0.0249 | 0.0249 | 6.225 | 765 | 6.225 | 286 | 1113.696875
764 | 0.03358 | 0.0345 | 0.024955 | 0.024955 | 6.23875 | 764 | 6.23875 | 287 | 1107.780625
763 | 0.03242 | 0.03418 | 0.023875 | 0.023875 | 5.96875 | 763 | 5.96875 | 288 | 1103.17875
762 | 0.03392 | 0.0351 | 0.025145 | 0.025145 | 6.28625 | 762 | 6.28625 | 289 | 1097.163125
761 | 0.03296 | 0.0331 | 0.024685 | 0.024685 | 6.17125 | 761 | 6.17125 | 290 | 1092.6425
760 | 0.03362 | 0.03502 | 0.024865 | 0.024865 | 6.21625 | 760 | 6.21625 | 291 | 1088.32625
759 | 0.03532 | 0.03499 | 0.0265725 | 0.0265725 | 6.643125 | 759 | 6.643125 | 292 | 1083.99
758 | 0.03241 | 0.03502 | 0.023655 | 0.023655 | 5.91375 | 758 | 5.91375 | 293 | 1079.791875
757 | 0.03362 | 0.03552 | 0.02474 | 0.02474 | 6.185 | 757 | 6.185 | 294 | 1075.80875
756 | 0.0349 | 0.03563 | 0.0259925 | 0.0259925 | 6.498125 | 756 | 6.498125 | 295 | 1075.033125
755 | 0.03421 | 0.03537 | 0.0253675 | 0.0253675 | 6.341875 | 755 | 6.341875 | 296 | 1070.768125
754 | 0.03316 | 0.03546 | 0.024295 | 0.024295 | 6.07375 | 754 | 6.07375 | 297 | 1070.144375
753 | 0.034 | 0.03554 | 0.025115 | 0.025115 | 6.27875 | 753 | 6.27875 | 298 | 1069.82875
752 | 0.0334 | 0.03568 | 0.02448 | 0.02448 | 6.12 | 752 | 6.12 | 299 | 1070.458125
751 | 0.03325 | 0.03511 | 0.0244725 | 0.0244725 | 6.118125 | 751 | 6.118125 | 300 | 1070.768125
750 | 0.03355 | 0.03616 | 0.02451 | 0.02451 | 6.1275 | 750 | 6.1275 | 301 | 1068.85625
749 | 0.03339 | 0.03566 | 0.024475 | 0.024475 | 6.11875 | 749 | 6.11875 | 302 | 1069.183125
748 | 0.03413 | 0.03558 | 0.025235 | 0.025235 | 6.30875 | 748 | 6.30875 | 303 | 951.6325
747 | 0.03438 | 0.03539 | 0.0255325 | 0.0255325 | 6.383125 | 747 | 6.383125 | 304 | 955.13625
746 | 0.03401 | 0.03554 | 0.025125 | 0.025125 | 6.28125 | 746 | 6.28125 | 305 | 1077.999375
745 | 0.03481 | 0.03664 | 0.02565 | 0.02565 | 6.4125 | 745 | 6.4125 | 306 | 1086.15125
744 | 0.03539 | 0.03644 | 0.02628 | 0.02628 | 6.57 | 744 | 6.57 | 307 | 813.619375
743 | 0.03487 | 0.03595 | 0.0258825 | 0.0258825 | 6.470625 | 743 | 6.470625 | 308 | 1090.495
742 | 0.03442 | 0.03618 | 0.025375 | 0.025375 | 6.34375 | 742 | 6.34375 | 309 | 1050.453125
741 | 0.03348 | 0.03571 | 0.0245525 | 0.0245525 | 6.138125 | 741 | 6.138125 | 310 | 934.016875
740 | 0.03427 | 0.03676 | 0.02508 | 0.02508 | 6.27 | 740 | 6.27 | 311 | 1099.560625
739 | 0.03468 | 0.03586 | 0.025715 | 0.025715 | 6.42875 | 739 | 6.42875 | 312 | 1101.954375
738 | 0.03532 | 0.03638 | 0.026225 | 0.026225 | 6.55625 | 738 | 6.55625 | 313 | 1106.575
737 | 0.03476 | 0.03558 | 0.025865 | 0.025865 | 6.46625 | 737 | 6.46625 | 314 | 1104.7075
736 | 0.03427 | 0.03682 | 0.025065 | 0.025065 | 6.26625 | 736 | 6.26625 | 315 | 1104.794375
735 | 0.03386 | 0.0361 | 0.024835 | 0.024835 | 6.20875 | 735 | 6.20875 | 316 | 1105.228125
734 | 0.03346 | 0.03583 | 0.0245025 | 0.0245025 | 6.125625 | 734 | 6.125625 | 317 | 1102.43125
733 | 0.03445 | 0.03592 | 0.02547 | 0.02547 | 6.3675 | 733 | 6.3675 | 318 | 906.3275
732 | 0.03429 | 0.03674 | 0.025105 | 0.025105 | 6.27625 | 732 | 6.27625 | 319 | 976.804375
731 | 0.03378 | 0.03528 | 0.02496 | 0.02496 | 6.24 | 731 | 6.24 | 320 | 974.576875
730 | 0.03421 | 0.03662 | 0.025055 | 0.025055 | 6.26375 | 730 | 6.26375 | 321 | 1092.226875
729 | 0.03343 | 0.03691 | 0.0242025 | 0.0242025 | 6.050625 | 729 | 6.050625 | 322 | 1089.431875
728 | 0.03508 | 0.0368 | 0.02588 | 0.02588 | 6.47 | 728 | 6.47 | 323 | 1082.653125
727 | 0.03433 | 0.03517 | 0.0255375 | 0.0255375 | 6.384375 | 727 | 6.384375 | 324 | 1082.846875
726 | 0.03427 | 0.03589 | 0.0252975 | 0.0252975 | 6.324375 | 726 | 6.324375 | 325 | 1077.764375
725 | 0.0334 | 0.03566 | 0.024485 | 0.024485 | 6.12125 | 725 | 6.12125 | 326 | 1073.409375
724 | 0.03424 | 0.03584 | 0.02528 | 0.02528 | 6.32 | 724 | 6.32 | 327 | 1068.85625
723 | 0.03378 | 0.03593 | 0.0247975 | 0.0247975 | 6.199375 | 723 | 6.199375 | 328 | 947.26375
722 | 0.03323 | 0.036 | 0.02423 | 0.02423 | 6.0575 | 722 | 6.0575 | 329 | 867.245
721 | 0.03419 | 0.03441 | 0.0255875 | 0.0255875 | 6.396875 | 721 | 6.396875 | 330 | 1055.685
720 | 0.03406 | 0.03368 | 0.02564 | 0.02564 | 6.41 | 720 | 6.41 | 331 | 934.76
719 | 0.03275 | 0.0351 | 0.023975 | 0.023975 | 5.99375 | 719 | 5.99375 | 332 | 1055.685
718 | 0.03304 | 0.03557 | 0.0241475 | 0.0241475 | 6.036875 | 718 | 6.036875 | 333 | 928.78125
717 | 0.03284 | 0.03554 | 0.023955 | 0.023955 | 5.98875 | 717 | 5.98875 | 334 | 1052.2575
716 | 0.03316 | 0.03537 | 0.0243175 | 0.0243175 | 6.079375 | 716 | 6.079375 | 335 | 1046.165625
715 | 0.03378 | 0.03532 | 0.02495 | 0.02495 | 6.2375 | 715 | 6.2375 | 336 | 1043.003125
714 | 0.03342 | 0.03493 | 0.0246875 | 0.0246875 | 6.171875 | 714 | 6.171875 | 337 | 1046.908125
713 | 0.0325 | 0.0354 | 0.02365 | 0.02365 | 5.9125 | 713 | 5.9125 | 338 | 847.6275
712 | 0.03368 | 0.03511 | 0.0249025 | 0.0249025 | 6.225625 | 712 | 6.225625 | 339 | 1043.003125
711 | 0.03404 | 0.03532 | 0.02521 | 0.02521 | 6.3025 | 711 | 6.3025 | 340 | 1043.003125
710 | 0.03223 | 0.03561 | 0.0233275 | 0.0233275 | 5.831875 | 710 | 5.831875 | 341 | 1044.624375
709 | 0.03256 | 0.03561 | 0.0236575 | 0.0236575 | 5.914375 | 709 | 5.914375 | 342 | 1043.825
708 | 0.03223 | 0.03526 | 0.023415 | 0.023415 | 5.85375 | 708 | 5.85375 | 343 | 1045.405625
707 | 0.03316 | 0.03423 | 0.0246025 | 0.0246025 | 6.150625 | 707 | 6.150625 | 344 | 924.480625
706 | 0.03307 | 0.03404 | 0.02456 | 0.02456 | 6.14 | 706 | 6.14 | 345 | 750.580625
705 | 0.03186 | 0.03448 | 0.02324 | 0.02324 | 5.81 | 705 | 5.81 | 346 | 703.625625
704 | 0.03279 | 0.0343 | 0.024215 | 0.024215 | 6.05375 | 704 | 6.05375 | 347 | 623.520625
703 | 0.0325 | 0.03461 | 0.0238475 | 0.0238475 | 5.961875 | 703 | 5.961875 | 348 | 554.301875
702 | 0.03107 | 0.03455 | 0.0224325 | 0.0224325 | 5.608125 | 702 | 5.608125 | 349 | 484.75625
701 | 0.03256 | 0.03496 | 0.02382 | 0.02382 | 5.955 | 701 | 5.955 | 350 | 416.778125
700 | 0.03223 | 0.035 | 0.02348 | 0.02348 | 5.87 | 700 | 5.87 | 351 | 367.13875
699 | 0.0325 | 0.03545 | 0.0236375 | 0.0236375 | 5.909375 | 699 | 5.909375 | 352 | 312.78375
698 | 0.03279 | 0.03397 | 0.0242975 | 0.0242975 | 6.074375 | 698 | 6.074375 | 353 | 270.329375
697 | 0.03241 | 0.03471 | 0.0237325 | 0.0237325 | 5.933125 | 697 | 5.933125 | 354 | 227.59125
696 | 0.03149 | 0.0338 | 0.02304 | 0.02304 | 5.76 | 696 | 5.76 | 355 | 191.898125
695 | 0.0329 | 0.03436 | 0.02431 | 0.02431 | 6.0775 | 695 | 6.0775 | 356 | 158.379375
694 | 0.0329 | 0.0341 | 0.024375 | 0.024375 | 6.09375 | 694 | 6.09375 | 357 | 129.621875
693 | 0.03247 | 0.03412 | 0.02394 | 0.02394 | 5.985 | 693 | 5.985 | 358 | 104.6725
692 | 0.03271 | 0.03508 | 0.02394 | 0.02394 | 5.985 | 692 | 5.985 | 359 | 86.4275
691 | 0.03348 | 0.0352 | 0.02468 | 0.02468 | 6.17 | 691 | 6.17 | 360 | 70.003125
690 | 0.03256 | 0.03465 | 0.0238975 | 0.0238975 | 5.974375 | 690 | 5.974375 | 361 | 56.660625
689 | 0.03238 | 0.03502 | 0.023625 | 0.023625 | 5.90625 | 689 | 5.90625 | 362 | 45.65
688 | 0.03259 | 0.03592 | 0.02361 | 0.02361 | 5.9025 | 688 | 5.9025 | 363 | 38.894375
687 | 0.03287 | 0.03418 | 0.024325 | 0.024325 | 6.08125 | 687 | 6.08125 | 364 | 34.22375
686 | 0.0327 | 0.03447 | 0.0240825 | 0.0240825 | 6.020625 | 686 | 6.020625 | 365 | 32.764375
685 | 0.03181 | 0.03499 | 0.0230625 | 0.0230625 | 5.765625 | 685 | 5.765625 | 366 | 33.14625
684 | 0.0323 | 0.03514 | 0.023515 | 0.023515 | 5.87875 | 684 | 5.87875 | 367 | 34.635625
683 | 0.03241 | 0.03514 | 0.023625 | 0.023625 | 5.90625 | 683 | 5.90625 | 368 | 39.238125
682 | 0.03271 | 0.03421 | 0.0241575 | 0.0241575 | 6.039375 | 682 | 6.039375 | 369 | 43.34375
681 | 0.0318 | 0.03563 | 0.0228925 | 0.0228925 | 5.723125 | 681 | 5.723125 | 370 | 49.675625
680 | 0.03278 | 0.03421 | 0.0242275 | 0.0242275 | 6.056875 | 680 | 6.056875 | 371 | 56.829375
679 | 0.0334 | 0.03433 | 0.0248175 | 0.0248175 | 6.204375 | 679 | 6.204375 | 372 | 64.233125
678 | 0.03188 | 0.03456 | 0.02324 | 0.02324 | 5.81 | 678 | 5.81 | 373 | 71.9225
677 | 0.03281 | 0.03502 | 0.024055 | 0.024055 | 6.01375 | 677 | 6.01375 | 374 | 81.340625
676 | 0.03252 | 0.03493 | 0.0237875 | 0.0237875 | 5.946875 | 676 | 5.946875 | 375 | 91.223125
675 | 0.03253 | 0.03445 | 0.0239175 | 0.0239175 | 5.979375 | 675 | 5.979375 | 376 | 99.8675
674 | 0.03265 | 0.03456 | 0.02401 | 0.02401 | 6.0025 | 674 | 6.0025 | 377 | 109.131875
673 | 0.03288 | 0.03442 | 0.024275 | 0.024275 | 6.06875 | 673 | 6.06875 | 378 | 119.560625
672 | 0.03275 | 0.03477 | 0.0240575 | 0.0240575 | 6.014375 | 672 | 6.014375 | 379 | 129.71
671 | 0.03204 | 0.03468 | 0.02337 | 0.02337 | 5.8425 | 671 | 5.8425 | 380 | 139.075625
670 | 0.03198 | 0.03481 | 0.0232775 | 0.0232775 | 5.819375 | 670 | 5.819375 | 381 | 148.214375
669 | 0.03247 | 0.03413 | 0.0239375 | 0.0239375 | 5.984375 | 669 | 5.984375 | 382 | 158.039375
668 | 0.03249 | 0.03387 | 0.0240225 | 0.0240225 | 6.005625 | 668 | 6.005625 | 383 | 168.14875
667 | 0.0329 | 0.03482 | 0.024195 | 0.024195 | 6.04875 | 667 | 6.04875 | 384 | 179.114375
666 | 0.03235 | 0.03377 | 0.0239075 | 0.0239075 | 5.976875 | 666 | 5.976875 | 385 | 189.65125
665 | 0.03252 | 0.03458 | 0.023875 | 0.023875 | 5.96875 | 665 | 5.96875 | 386 | 199.6
664 | 0.03285 | 0.03392 | 0.02437 | 0.02437 | 6.0925 | 664 | 6.0925 | 387 | 210.798125
663 | 0.03268 | 0.03468 | 0.02401 | 0.02401 | 6.0025 | 663 | 6.0025 | 388 | 221.88
662 | 0.03319 | 0.03476 | 0.0245 | 0.0245 | 6.125 | 662 | 6.125 | 389 | 232.695625
661 | 0.03241 | 0.03474 | 0.023725 | 0.023725 | 5.93125 | 661 | 5.93125 | 390 | 243.731875
660 | 0.03259 | 0.03493 | 0.0238575 | 0.0238575 | 5.964375 | 660 | 5.964375 | 391 | 256.92
659 | 0.03197 | 0.03459 | 0.0233225 | 0.0233225 | 5.830625 | 659 | 5.830625 | 392 | 268.871875
658 | 0.03242 | 0.0349 | 0.023695 | 0.023695 | 5.92375 | 658 | 5.92375 | 393 | 279.94
657 | 0.03191 | 0.03461 | 0.0232575 | 0.0232575 | 5.814375 | 657 | 5.814375 | 394 | 292.565625
656 | 0.032 | 0.0354 | 0.02315 | 0.02315 | 5.7875 | 656 | 5.7875 | 395 | 305.960625
655 | 0.03203 | 0.03484 | 0.02332 | 0.02332 | 5.83 | 655 | 5.83 | 396 | 319.631875
654 | 0.03233 | 0.0343 | 0.023755 | 0.023755 | 5.93875 | 654 | 5.93875 | 397 | 333.001875
653 | 0.03198 | 0.03441 | 0.0233775 | 0.0233775 | 5.844375 | 653 | 5.844375 | 398 | 347.205
652 | 0.03244 | 0.03394 | 0.023955 | 0.023955 | 5.98875 | 652 | 5.98875 | 399 | 362.79375
651 | 0.03198 | 0.03325 | 0.0236675 | 0.0236675 | 5.916875 | 651 | 5.916875 | 400 | 375.06625
650 | 0.03209 | 0.03447 | 0.0234725 | 0.0234725 | 5.868125 | 650 | 5.868125 | 401 | 390.940625
649 | 0.03249 | 0.03421 | 0.0239375 | 0.0239375 | 5.984375 | 649 | 5.984375 | 402 | 405.524375
648 | 0.03265 | 0.03342 | 0.024295 | 0.024295 | 6.07375 | 648 | 6.07375 | 403 | 419.779375
647 | 0.03241 | 0.03392 | 0.02393 | 0.02393 | 5.9825 | 647 | 5.9825 | 404 | 435.77625
646 | 0.03278 | 0.03445 | 0.0241675 | 0.0241675 | 6.041875 | 646 | 6.041875 | 405 | 450.061875
645 | 0.03313 | 0.03448 | 0.02451 | 0.02451 | 6.1275 | 645 | 6.1275 | 406 | 465.765
644 | 0.03204 | 0.03499 | 0.0232925 | 0.0232925 | 5.823125 | 644 | 5.823125 | 407 | 481.42875
643 | 0.03207 | 0.03505 | 0.0233075 | 0.0233075 | 5.826875 | 643 | 5.826875 | 408 | 497.876875
642 | 0.03233 | 0.03452 | 0.0237 | 0.0237 | 5.925 | 642 | 5.925 | 409 | 512.97875
641 | 0.03209 | 0.03464 | 0.02343 | 0.02343 | 5.8575 | 641 | 5.8575 | 410 | 527.891875
640 | 0.03203 | 0.03505 | 0.0232675 | 0.0232675 | 5.816875 | 640 | 5.816875 | 411 | 544.405
639 | 0.03229 | 0.03482 | 0.023585 | 0.023585 | 5.89625 | 639 | 5.89625 | 412 | 559.765625
638 | 0.03232 | 0.03467 | 0.0236525 | 0.0236525 | 5.913125 | 638 | 5.913125 | 413 | 576.40625
637 | 0.03206 | 0.03433 | 0.0234775 | 0.0234775 | 5.869375 | 637 | 5.869375 | 414 | 591.72625
636 | 0.0325 | 0.0343 | 0.023925 | 0.023925 | 5.98125 | 636 | 5.98125 | 415 | 609.419375
635 | 0.03221 | 0.0345 | 0.023585 | 0.023585 | 5.89625 | 635 | 5.89625 | 416 | 619.6825
634 | 0.03235 | 0.03473 | 0.0236675 | 0.0236675 | 5.916875 | 634 | 5.916875 | 417 | 635.681875
633 | 0.03223 | 0.0341 | 0.023705 | 0.023705 | 5.92625 | 633 | 5.92625 | 418 | 650.9775
632 | 0.03194 | 0.03484 | 0.02323 | 0.02323 | 5.8075 | 632 | 5.8075 | 419 | 664.62625
631 | 0.03244 | 0.0345 | 0.023815 | 0.023815 | 5.95375 | 631 | 5.95375 | 420 | 676.784375
630 | 0.03288 | 0.03476 | 0.02419 | 0.02419 | 6.0475 | 630 | 6.0475 | 421 | 685.7175
629 | 0.03215 | 0.03476 | 0.02346 | 0.02346 | 5.865 | 629 | 5.865 | 422 | 697.535
628 | 0.03239 | 0.03485 | 0.0236775 | 0.0236775 | 5.919375 | 628 | 5.919375 | 423 | 707.445
627 | 0.03288 | 0.03412 | 0.02435 | 0.02435 | 6.0875 | 627 | 6.0875 | 424 | 718.3725
626 | 0.03229 | 0.03429 | 0.0237175 | 0.0237175 | 5.929375 | 626 | 5.929375 | 425 | 733.370625
625 | 0.03186 | 0.03433 | 0.0232775 | 0.0232775 | 5.819375 | 625 | 5.819375 | 426 | 736.285625
624 | 0.03247 | 0.03438 | 0.023875 | 0.023875 | 5.96875 | 624 | 5.96875 | 427 | 745.540625
623 | 0.03275 | 0.03438 | 0.024155 | 0.024155 | 6.03875 | 623 | 6.03875 | 428 | 752.095
622 | 0.03278 | 0.03445 | 0.0241675 | 0.0241675 | 6.041875 | 622 | 6.041875 | 429 | 759.135
621 | 0.03233 | 0.03499 | 0.0235825 | 0.0235825 | 5.895625 | 621 | 5.895625 | 430 | 764.816875
620 | 0.03166 | 0.03481 | 0.0229575 | 0.0229575 | 5.739375 | 620 | 5.739375 | 431 | 774.9825
619 | 0.03203 | 0.03503 | 0.0232725 | 0.0232725 | 5.818125 | 619 | 5.818125 | 432 | 775.015
618 | 0.03145 | 0.03452 | 0.02282 | 0.02282 | 5.705 | 618 | 5.705 | 433 | 783.934375
617 | 0.03152 | 0.03438 | 0.022925 | 0.022925 | 5.73125 | 617 | 5.73125 | 434 | 783.88
616 | 0.03175 | 0.03441 | 0.0231475 | 0.0231475 | 5.786875 | 616 | 5.786875 | 435 | 793.666875
615 | 0.03252 | 0.03395 | 0.0240325 | 0.0240325 | 6.008125 | 615 | 6.008125 | 436 | 788.66125
614 | 0.03178 | 0.0341 | 0.023255 | 0.023255 | 5.81375 | 614 | 5.81375 | 437 | 791.149375
613 | 0.03157 | 0.03427 | 0.0230025 | 0.0230025 | 5.750625 | 613 | 5.750625 | 438 | 786.238125
612 | 0.03186 | 0.03442 | 0.023255 | 0.023255 | 5.81375 | 612 | 5.81375 | 439 | 793.66125
611 | 0.03235 | 0.03493 | 0.0236175 | 0.0236175 | 5.904375 | 611 | 5.904375 | 440 | 793.709375
610 | 0.032 | 0.03471 | 0.0233225 | 0.0233225 | 5.830625 | 610 | 5.830625 | 441 | 791.2325
609 | 0.03233 | 0.03368 | 0.02391 | 0.02391 | 5.9775 | 609 | 5.9775 | 442 | 788.718125
608 | 0.03223 | 0.03412 | 0.0237 | 0.0237 | 5.925 | 608 | 5.925 | 443 | 783.8825
607 | 0.03229 | 0.03474 | 0.023605 | 0.023605 | 5.90125 | 607 | 5.90125 | 444 | 781.624375
606 | 0.0325 | 0.03494 | 0.023765 | 0.023765 | 5.94125 | 606 | 5.94125 | 445 | 786.24
605 | 0.03316 | 0.03482 | 0.024455 | 0.024455 | 6.11375 | 605 | 6.11375 | 446 | 774.97
604 | 0.03241 | 0.03484 | 0.0237 | 0.0237 | 5.925 | 604 | 5.925 | 447 | 770.771875
603 | 0.03268 | 0.03445 | 0.0240675 | 0.0240675 | 6.016875 | 603 | 6.016875 | 448 | 764.785
602 | 0.03195 | 0.03455 | 0.0233125 | 0.0233125 | 5.828125 | 602 | 5.828125 | 449 | 759.1625
601 | 0.03162 | 0.03464 | 0.02296 | 0.02296 | 5.74 | 601 | 5.74 | 450 | 757.3725
600 | 0.0318 | 0.03441 | 0.0231975 | 0.0231975 | 5.799375 | 600 | 5.799375 | 451 | 750.451875
599 | 0.03247 | 0.03496 | 0.02373 | 0.02373 | 5.9325 | 599 | 5.9325 | 452 | 742.3175
598 | 0.03261 | 0.03459 | 0.0239625 | 0.0239625 | 5.990625 | 598 | 5.990625 | 453 | 730.48125
597 | 0.03195 | 0.03432 | 0.02337 | 0.02337 | 5.8425 | 597 | 5.8425 | 454 | 727.693125
596 | 0.03203 | 0.03445 | 0.0234175 | 0.0234175 | 5.854375 | 596 | 5.854375 | 455 | 710.99
595 | 0.03239 | 0.03519 | 0.0235925 | 0.0235925 | 5.898125 | 595 | 5.898125 | 456 | 700.773125
594 | 0.03172 | 0.03481 | 0.0230175 | 0.0230175 | 5.754375 | 594 | 5.754375 | 457 | 686.691875
593 | 0.03125 | 0.0345 | 0.022625 | 0.022625 | 5.65625 | 593 | 5.65625 | 458 | 672.7025
592 | 0.03212 | 0.03445 | 0.0235075 | 0.0235075 | 5.876875 | 592 | 5.876875 | 459 | 654.528125
591 | 0.03267 | 0.03423 | 0.0241125 | 0.0241125 | 6.028125 | 591 | 6.028125 | 460 | 637.604375
590 | 0.03191 | 0.03471 | 0.0232325 | 0.0232325 | 5.808125 | 590 | 5.808125 | 461 | 617.2275
589 | 0.03171 | 0.03423 | 0.0231525 | 0.0231525 | 5.788125 | 589 | 5.788125 | 462 | 596.235
588 | 0.03249 | 0.03441 | 0.0238875 | 0.0238875 | 5.971875 | 588 | 5.971875 | 463 | 574.783125
587 | 0.03215 | 0.03395 | 0.0236625 | 0.0236625 | 5.915625 | 587 | 5.915625 | 464 | 550.556875
586 | 0.03154 | 0.03427 | 0.0229725 | 0.0229725 | 5.743125 | 586 | 5.743125 | 465 | 523.389375
585 | 0.03186 | 0.03477 | 0.0231675 | 0.0231675 | 5.791875 | 585 | 5.791875 | 466 | 496.02375
584 | 0.03166 | 0.03458 | 0.023015 | 0.023015 | 5.75375 | 584 | 5.75375 | 467 | 468.21
583 | 0.03154 | 0.03482 | 0.022835 | 0.022835 | 5.70875 | 583 | 5.70875 | 468 | 441.07875
582 | 0.03229 | 0.03493 | 0.0235575 | 0.0235575 | 5.889375 | 582 | 5.889375 | 469 | 413.71
581 | 0.03242 | 0.03493 | 0.0236875 | 0.0236875 | 5.921875 | 581 | 5.921875 | 470 | 383.46
580 | 0.03316 | 0.03452 | 0.02453 | 0.02453 | 6.1325 | 580 | 6.1325 | 471 | 353.945625
579 | 0.032 | 0.03485 | 0.0232875 | 0.0232875 | 5.821875 | 579 | 5.821875 | 472 | 325.775625
578 | 0.03229 | 0.03487 | 0.0235725 | 0.0235725 | 5.893125 | 578 | 5.893125 | 473 | 299.73375
577 | 0.03224 | 0.0351 | 0.023465 | 0.023465 | 5.86625 | 577 | 5.86625 | 474 | 272.75875
576 | 0.03162 | 0.0349 | 0.022895 | 0.022895 | 5.72375 | 576 | 5.72375 | 475 | 246.249375
575 | 0.03123 | 0.03493 | 0.0224975 | 0.0224975 | 5.624375 | 575 | 5.624375 | 476 | 222.0725
574 | 0.0318 | 0.03494 | 0.023065 | 0.023065 | 5.76625 | 574 | 5.76625 | 477 | 199.315625
573 | 0.03188 | 0.03423 | 0.0233225 | 0.0233225 | 5.830625 | 573 | 5.830625 | 478 | 177.16375
572 | 0.03238 | 0.0345 | 0.023755 | 0.023755 | 5.93875 | 572 | 5.93875 | 479 | 158.2225
571 | 0.03191 | 0.03528 | 0.02309 | 0.02309 | 5.7725 | 571 | 5.7725 | 480 | 140.52875
570 | 0.0323 | 0.03505 | 0.0235375 | 0.0235375 | 5.884375 | 570 | 5.884375 | 481 | 124.3825
569 | 0.0316 | 0.03476 | 0.02291 | 0.02291 | 5.7275 | 569 | 5.7275 | 482 | 109.193125
568 | 0.03149 | 0.03468 | 0.02282 | 0.02282 | 5.705 | 568 | 5.705 | 483 | 94.643125
567 | 0.03168 | 0.03461 | 0.0230275 | 0.0230275 | 5.756875 | 567 | 5.756875 | 484 | 82.10625
566 | 0.03169 | 0.03493 | 0.0229575 | 0.0229575 | 5.739375 | 566 | 5.739375 | 485 | 71.93625
565 | 0.03265 | 0.03499 | 0.0239025 | 0.0239025 | 5.975625 | 565 | 5.975625 | 486 | 62.4
564 | 0.03232 | 0.03485 | 0.0236075 | 0.0236075 | 5.901875 | 564 | 5.901875 | 487 | 53.25875
563 | 0.03152 | 0.03445 | 0.0229075 | 0.0229075 | 5.726875 | 563 | 5.726875 | 488 | 46.413125
562 | 0.03217 | 0.03513 | 0.0233875 | 0.0233875 | 5.846875 | 562 | 5.846875 | 489 | 40.408125
561 | 0.03166 | 0.03531 | 0.0228325 | 0.0228325 | 5.708125 | 561 | 5.708125 | 490 | 34.61375
560 | 0.03105 | 0.03564 | 0.02214 | 0.02214 | 5.535 | 560 | 5.535 | 491 | 30.05
559 | 0.03136 | 0.03433 | 0.0227775 | 0.0227775 | 5.694375 | 559 | 5.694375 | 492 | 26.415
558 | 0.0313 | 0.03531 | 0.0224725 | 0.0224725 | 5.618125 | 558 | 5.618125 | 493 | 22.958125
557 | 0.03284 | 0.03546 | 0.023975 | 0.023975 | 5.99375 | 557 | 5.99375 | 494 | 19.333125
556 | 0.03217 | 0.03563 | 0.0232625 | 0.0232625 | 5.815625 | 556 | 5.815625 | 495 | 17.211875
555 | 0.03244 | 0.03555 | 0.0235525 | 0.0235525 | 5.888125 | 555 | 5.888125 | 496 | 15.495
554 | 0.032 | 0.0351 | 0.023225 | 0.023225 | 5.80625 | 554 | 5.80625 | 497 | 13.725
553 | 0.03267 | 0.03542 | 0.023815 | 0.023815 | 5.95375 | 553 | 5.95375 | 498 | 12.14125
552 | 0.03206 | 0.03584 | 0.0231 | 0.0231 | 5.775 | 552 | 5.775 | 499 | 11.2575
551 | 0.03305 | 0.03532 | 0.02422 | 0.02422 | 6.055 | 551 | 6.055 | 500 | 10.370625
550 | 0.03386 | 0.03558 | 0.024965 | 0.024965 | 6.24125 | 550 | 6.24125 | 501 | 9.358125
549 | 0.03185 | 0.03558 | 0.022955 | 0.022955 | 5.73875 | 549 | 5.73875 | 502 | 8.890625
548 | 0.03191 | 0.0349 | 0.023185 | 0.023185 | 5.79625 | 548 | 5.79625 | 503 | 8.30875
547 | 0.03265 | 0.03519 | 0.0238525 | 0.0238525 | 5.963125 | 547 | 5.963125 | 504 | 7.845625
546 | 0.03333 | 0.03503 | 0.0245725 | 0.0245725 | 6.143125 | 546 | 6.143125 | 505 | 7.53
545 | 0.03197 | 0.035 | 0.02322 | 0.02322 | 5.805 | 545 | 5.805 | 506 | 7.24
544 | 0.03168 | 0.0352 | 0.02288 | 0.02288 | 5.72 | 544 | 5.72 | 507 | 7.156875
543 | 0.03313 | 0.03529 | 0.0243075 | 0.0243075 | 6.076875 | 543 | 6.076875 | 508 | 6.72375
542 | 0.03328 | 0.035 | 0.02453 | 0.02453 | 6.1325 | 542 | 6.1325 | 509 | 6.69625
541 | 0.03209 | 0.03482 | 0.023385 | 0.023385 | 5.84625 | 541 | 5.84625 | 510 | 6.67
540 | 0.03253 | 0.03577 | 0.0235875 | 0.0235875 | 5.896875 | 540 | 5.896875 | 511 | 6.494375
539 | 0.03378 | 0.03636 | 0.02469 | 0.02469 | 6.1725 | 539 | 6.1725 | 512 | 6.41375
538 | 0.03455 | 0.03583 | 0.0255925 | 0.0255925 | 6.398125 | 538 | 6.398125 | 513 | 6.269375
537 | 0.03232 | 0.03577 | 0.0233775 | 0.0233775 | 5.844375 | 537 | 5.844375 | 514 | 6.169375
536 | 0.03384 | 0.03464 | 0.02518 | 0.02518 | 6.295 | 536 | 6.295 | 515 | 6.035625
535 | 0.0338 | 0.03546 | 0.024935 | 0.024935 | 6.23375 | 535 | 6.23375 | 516 | 5.936875
534 | 0.03328 | 0.03595 | 0.0242925 | 0.0242925 | 6.073125 | 534 | 6.073125 | 517 | 6.1125
533 | 0.0345 | 0.03537 | 0.0256575 | 0.0256575 | 6.414375 | 533 | 6.414375 | 518 | 6.084375
532 | 0.03238 | 0.03557 | 0.0234875 | 0.0234875 | 5.871875 | 532 | 5.871875 | 519 | 6.046875
531 | 0.0325 | 0.03539 | 0.0236525 | 0.0236525 | 5.913125 | 531 | 5.913125 | 520 | 6.19875
530 | 0.033 | 0.03511 | 0.0242225 | 0.0242225 | 6.055625 | 530 | 6.055625 | 521 | 5.999375
529 | 0.03322 | 0.03604 | 0.02421 | 0.02421 | 6.0525 | 529 | 6.0525 | 522 | 5.976875
528 | 0.03319 | 0.03535 | 0.0243525 | 0.0243525 | 6.088125 | 528 | 6.088125 | 523 | 5.835
527 | 0.03284 | 0.03514 | 0.024055 | 0.024055 | 6.01375 | 527 | 6.01375 | 524 | 5.97375
526 | 0.03293 | 0.03531 | 0.0241025 | 0.0241025 | 6.025625 | 526 | 6.025625 | 525 | 5.959375
525 | 0.03268 | 0.03537 | 0.0238375 | 0.0238375 | 5.959375 | 525 | 5.959375 | 526 | 6.025625
524 | 0.03271 | 0.03526 | 0.023895 | 0.023895 | 5.97375 | 524 | 5.97375 | 527 | 6.01375
523 | 0.03198 | 0.03456 | 0.02334 | 0.02334 | 5.835 | 523 | 5.835 | 528 | 6.088125
522 | 0.03267 | 0.03505 | 0.0239075 | 0.0239075 | 5.976875 | 522 | 5.976875 | 529 | 6.0525
521 | 0.03276 | 0.03505 | 0.0239975 | 0.0239975 | 5.999375 | 521 | 5.999375 | 530 | 6.055625
520 | 0.03358 | 0.03514 | 0.024795 | 0.024795 | 6.19875 | 520 | 6.19875 | 531 | 5.913125
519 | 0.03305 | 0.03545 | 0.0241875 | 0.0241875 | 6.046875 | 519 | 6.046875 | 532 | 5.871875
518 | 0.03305 | 0.03485 | 0.0243375 | 0.0243375 | 6.084375 | 518 | 6.084375 | 533 | 6.414375
517 | 0.0332 | 0.035 | 0.02445 | 0.02445 | 6.1125 | 517 | 6.1125 | 534 | 6.073125
516 | 0.03262 | 0.03549 | 0.0237475 | 0.0237475 | 5.936875 | 516 | 5.936875 | 535 | 6.23375
515 | 0.03294 | 0.03519 | 0.0241425 | 0.0241425 | 6.035625 | 515 | 6.035625 | 536 | 6.295
514 | 0.03328 | 0.03441 | 0.0246775 | 0.0246775 | 6.169375 | 514 | 6.169375 | 537 | 5.844375
513 | 0.03384 | 0.03505 | 0.0250775 | 0.0250775 | 6.269375 | 513 | 6.269375 | 538 | 6.398125
512 | 0.03441 | 0.03502 | 0.025655 | 0.025655 | 6.41375 | 512 | 6.41375 | 539 | 6.1725
511 | 0.03471 | 0.03493 | 0.0259775 | 0.0259775 | 6.494375 | 511 | 6.494375 | 540 | 5.896875
510 | 0.03545 | 0.03508 | 0.02668 | 0.02668 | 6.67 | 510 | 6.67 | 541 | 5.84625
509 | 0.03549 | 0.03482 | 0.026785 | 0.026785 | 6.69625 | 509 | 6.69625 | 542 | 6.1325
508 | 0.03568 | 0.03514 | 0.026895 | 0.026895 | 6.72375 | 508 | 6.72375 | 543 | 6.076875
507 | 0.03752 | 0.03557 | 0.0286275 | 0.0286275 | 7.156875 | 507 | 7.156875 | 544 | 5.72
506 | 0.03792 | 0.03584 | 0.02896 | 0.02896 | 7.24 | 506 | 7.24 | 545 | 5.805
505 | 0.03894 | 0.03528 | 0.03012 | 0.03012 | 7.53 | 505 | 7.53 | 546 | 6.143125
504 | 0.04039 | 0.03603 | 0.0313825 | 0.0313825 | 7.845625 | 504 | 7.845625 | 547 | 5.963125
503 | 0.04213 | 0.03558 | 0.033235 | 0.033235 | 8.30875 | 503 | 8.30875 | 548 | 5.79625
502 | 0.04437 | 0.03523 | 0.0355625 | 0.0355625 | 8.890625 | 502 | 8.890625 | 549 | 5.73875
501 | 0.04637 | 0.03575 | 0.0374325 | 0.0374325 | 9.358125 | 501 | 9.358125 | 550 | 6.24125
500 | 0.0506 | 0.03647 | 0.0414825 | 0.0414825 | 10.370625 | 500 | 10.370625 | 551 | 6.055
499 | 0.05406 | 0.03612 | 0.04503 | 0.04503 | 11.2575 | 499 | 11.2575 | 552 | 5.775
498 | 0.05756 | 0.03598 | 0.048565 | 0.048565 | 12.14125 | 498 | 12.14125 | 553 | 5.95375
497 | 0.0639 | 0.036 | 0.0549 | 0.0549 | 13.725 | 497 | 13.725 | 554 | 5.80625
496 | 0.07094 | 0.03584 | 0.06198 | 0.06198 | 15.495 | 496 | 15.495 | 555 | 5.888125
495 | 0.07803 | 0.03673 | 0.0688475 | 0.0688475 | 17.211875 | 495 | 17.211875 | 556 | 5.815625
494 | 0.08638 | 0.03619 | 0.0773325 | 0.0773325 | 19.333125 | 494 | 19.333125 | 557 | 5.99375
493 | 0.10066 | 0.03531 | 0.0918325 | 0.0918325 | 22.958125 | 493 | 22.958125 | 558 | 5.618125
492 | 0.11469 | 0.03612 | 0.10566 | 0.10566 | 26.415 | 492 | 26.415 | 559 | 5.694375
491 | 0.12936 | 0.03664 | 0.1202 | 0.1202 | 30.05 | 491 | 30.05 | 560 | 5.535
490 | 0.14737 | 0.03566 | 0.138455 | 0.138455 | 34.61375 | 490 | 34.61375 | 561 | 5.708125
489 | 0.17056 | 0.03571 | 0.1616325 | 0.1616325 | 40.408125 | 489 | 40.408125 | 562 | 5.846875
488 | 0.19466 | 0.03603 | 0.1856525 | 0.1856525 | 46.413125 | 488 | 46.413125 | 563 | 5.726875
487 | 0.22211 | 0.0363 | 0.213035 | 0.213035 | 53.25875 | 487 | 53.25875 | 564 | 5.901875
486 | 0.25861 | 0.03604 | 0.2496 | 0.2496 | 62.4 | 486 | 62.4 | 565 | 5.975625
485 | 0.2966 | 0.03542 | 0.287745 | 0.287745 | 71.93625 | 485 | 71.93625 | 566 | 5.739375
484 | 0.33752 | 0.03638 | 0.328425 | 0.328425 | 82.10625 | 484 | 82.10625 | 567 | 5.756875
483 | 0.38756 | 0.03595 | 0.3785725 | 0.3785725 | 94.643125 | 483 | 94.643125 | 568 | 5.705
482 | 0.44571 | 0.03575 | 0.4367725 | 0.4367725 | 109.193125 | 482 | 109.193125 | 569 | 5.7275
481 | 0.50644 | 0.03564 | 0.49753 | 0.49753 | 124.3825 | 481 | 124.3825 | 570 | 5.884375
480 | 0.57085 | 0.03494 | 0.562115 | 0.562115 | 140.52875 | 480 | 140.52875 | 571 | 5.7725
479 | 0.64166 | 0.03508 | 0.63289 | 0.63289 | 158.2225 | 479 | 158.2225 | 572 | 5.93875
478 | 0.71768 | 0.0361 | 0.708655 | 0.708655 | 177.16375 | 478 | 177.16375 | 573 | 5.830625
477 | 0.8062 | 0.03575 | 0.7972625 | 0.7972625 | 199.315625 | 477 | 199.315625 | 574 | 5.76625
476 | 0.8972 | 0.03564 | 0.88829 | 0.88829 | 222.0725 | 476 | 222.0725 | 575 | 5.624375
475 | 0.99394 | 0.03577 | 0.9849975 | 0.9849975 | 246.249375 | 475 | 246.249375 | 576 | 5.72375
474 | 1.09985 | 0.03526 | 1.091035 | 1.091035 | 272.75875 | 474 | 272.75875 | 577 | 5.86625
473 | 1.2079 | 0.03586 | 1.198935 | 1.198935 | 299.73375 | 473 | 299.73375 | 578 | 5.893125
472 | 1.31201 | 0.03563 | 1.3031025 | 1.3031025 | 325.775625 | 472 | 325.775625 | 579 | 5.821875
471 | 1.42477 | 0.03595 | 1.4157825 | 1.4157825 | 353.945625 | 471 | 353.945625 | 580 | 6.1325
470 | 1.54282 | 0.03592 | 1.53384 | 1.53384 | 383.46 | 470 | 383.46 | 581 | 5.921875
469 | 1.66367 | 0.03532 | 1.65484 | 1.65484 | 413.71 | 469 | 413.71 | 582 | 5.889375
468 | 1.77312 | 0.03522 | 1.764315 | 1.764315 | 441.07875 | 468 | 441.07875 | 583 | 5.70875
467 | 1.88179 | 0.0358 | 1.87284 | 1.87284 | 468.21 | 467 | 468.21 | 584 | 5.75375
466 | 1.99307 | 0.0359 | 1.984095 | 1.984095 | 496.02375 | 466 | 496.02375 | 585 | 5.791875
465 | 2.10263 | 0.03629 | 2.0935575 | 2.0935575 | 523.389375 | 465 | 523.389375 | 586 | 5.743125
464 | 2.21117 | 0.03577 | 2.2022275 | 2.2022275 | 550.556875 | 464 | 550.556875 | 587 | 5.915625
463 | 2.30815 | 0.03607 | 2.2991325 | 2.2991325 | 574.783125 | 463 | 574.783125 | 588 | 5.971875
462 | 2.39392 | 0.03592 | 2.38494 | 2.38494 | 596.235 | 462 | 596.235 | 589 | 5.788125
461 | 2.47792 | 0.03604 | 2.46891 | 2.46891 | 617.2275 | 461 | 617.2275 | 590 | 5.808125
460 | 2.55928 | 0.03545 | 2.5504175 | 2.5504175 | 637.604375 | 460 | 637.604375 | 591 | 6.028125
459 | 2.62718 | 0.03627 | 2.6181125 | 2.6181125 | 654.528125 | 459 | 654.528125 | 592 | 5.876875
458 | 2.69989 | 0.03632 | 2.69081 | 2.69081 | 672.7025 | 458 | 672.7025 | 593 | 5.65625
457 | 2.75577 | 0.03601 | 2.7467675 | 2.7467675 | 686.691875 | 457 | 686.691875 | 594 | 5.754375
456 | 2.81226 | 0.03667 | 2.8030925 | 2.8030925 | 700.773125 | 456 | 700.773125 | 595 | 5.898125
455 | 2.85316 | 0.0368 | 2.84396 | 2.84396 | 710.99 | 455 | 710.99 | 596 | 5.854375
454 | 2.91989 | 0.03647 | 2.9107725 | 2.9107725 | 727.693125 | 454 | 727.693125 | 597 | 5.8425
453 | 2.93108 | 0.03662 | 2.921925 | 2.921925 | 730.48125 | 453 | 730.48125 | 598 | 5.990625
452 | 2.97864 | 0.03748 | 2.96927 | 2.96927 | 742.3175 | 452 | 742.3175 | 599 | 5.9325
451 | 3.01086 | 0.03621 | 3.0018075 | 3.0018075 | 750.451875 | 451 | 750.451875 | 600 | 5.799375
450 | 3.0385 | 0.03604 | 3.02949 | 3.02949 | 757.3725 | 450 | 757.3725 | 601 | 5.74
449 | 3.04573 | 0.03632 | 3.03665 | 3.03665 | 759.1625 | 449 | 759.1625 | 602 | 5.828125
448 | 3.0683 | 0.03664 | 3.05914 | 3.05914 | 764.785 | 448 | 764.785 | 603 | 6.016875
447 | 3.09225 | 0.03665 | 3.0830875 | 3.0830875 | 770.771875 | 447 | 770.771875 | 604 | 5.925
446 | 3.10904 | 0.03664 | 3.09988 | 3.09988 | 774.97 | 446 | 774.97 | 605 | 6.11375
445 | 3.15425 | 0.03716 | 3.14496 | 3.14496 | 786.24 | 445 | 786.24 | 606 | 5.94125
444 | 3.13557 | 0.03629 | 3.1264975 | 3.1264975 | 781.624375 | 444 | 781.624375 | 607 | 5.90125
443 | 3.14481 | 0.03712 | 3.13553 | 3.13553 | 783.8825 | 443 | 783.8825 | 608 | 5.925
442 | 3.16388 | 0.03603 | 3.1548725 | 3.1548725 | 788.718125 | 442 | 788.718125 | 609 | 5.9775
441 | 3.17375 | 0.03528 | 3.16493 | 3.16493 | 791.2325 | 441 | 791.2325 | 610 | 5.830625
440 | 3.18382 | 0.03593 | 3.1748375 | 3.1748375 | 793.709375 | 440 | 793.709375 | 611 | 5.904375
439 | 3.18382 | 0.0367 | 3.174645 | 3.174645 | 793.66125 | 439 | 793.66125 | 612 | 5.81375
438 | 3.15425 | 0.03719 | 3.1449525 | 3.1449525 | 786.238125 | 438 | 786.238125 | 613 | 5.750625
437 | 3.17375 | 0.03661 | 3.1645975 | 3.1645975 | 791.149375 | 437 | 791.149375 | 614 | 5.81375
436 | 3.16388 | 0.03694 | 3.154645 | 3.154645 | 788.66125 | 436 | 788.66125 | 615 | 6.008125
435 | 3.18382 | 0.03661 | 3.1746675 | 3.1746675 | 793.666875 | 435 | 793.666875 | 616 | 5.786875
434 | 3.14481 | 0.03716 | 3.13552 | 3.13552 | 783.88 | 434 | 783.88 | 617 | 5.73125
433 | 3.14481 | 0.03629 | 3.1357375 | 3.1357375 | 783.934375 | 433 | 783.934375 | 618 | 5.705
432 | 3.10904 | 0.03592 | 3.10006 | 3.10006 | 775.015 | 432 | 775.015 | 619 | 5.818125
431 | 3.10904 | 0.03644 | 3.09993 | 3.09993 | 774.9825 | 431 | 774.9825 | 620 | 5.739375
430 | 3.0683 | 0.03613 | 3.0592675 | 3.0592675 | 764.816875 | 430 | 764.816875 | 621 | 5.895625
429 | 3.04573 | 0.03676 | 3.03654 | 3.03654 | 759.135 | 429 | 759.135 | 622 | 6.041875
428 | 3.01758 | 0.0368 | 3.00838 | 3.00838 | 752.095 | 428 | 752.095 | 623 | 6.03875
427 | 2.99129 | 0.03651 | 2.9821625 | 2.9821625 | 745.540625 | 427 | 745.540625 | 624 | 5.96875
426 | 2.95427 | 0.03651 | 2.9451425 | 2.9451425 | 736.285625 | 426 | 736.285625 | 625 | 5.819375
425 | 2.94255 | 0.03627 | 2.9334825 | 2.9334825 | 733.370625 | 425 | 733.370625 | 626 | 5.929375
424 | 2.88274 | 0.037 | 2.87349 | 2.87349 | 718.3725 | 424 | 718.3725 | 627 | 6.0875
423 | 2.83908 | 0.0372 | 2.82978 | 2.82978 | 707.445 | 423 | 707.445 | 628 | 5.919375
422 | 2.79947 | 0.03732 | 2.79014 | 2.79014 | 697.535 | 422 | 697.535 | 629 | 5.865
421 | 2.75201 | 0.03656 | 2.74287 | 2.74287 | 685.7175 | 421 | 685.7175 | 630 | 6.0475
420 | 2.71649 | 0.03741 | 2.7071375 | 2.7071375 | 676.784375 | 420 | 676.784375 | 631 | 5.95375
419 | 2.66827 | 0.03906 | 2.658505 | 2.658505 | 664.62625 | 419 | 664.62625 | 632 | 5.8075
418 | 2.61331 | 0.0376 | 2.60391 | 2.60391 | 650.9775 | 418 | 650.9775 | 633 | 5.92625
417 | 2.55208 | 0.03741 | 2.5427275 | 2.5427275 | 635.681875 | 417 | 635.681875 | 634 | 5.916875
416 | 2.48802 | 0.03716 | 2.47873 | 2.47873 | 619.6825 | 416 | 619.6825 | 635 | 5.89625
415 | 2.44724 | 0.03825 | 2.4376775 | 2.4376775 | 609.419375 | 415 | 609.419375 | 636 | 5.98125
414 | 2.37646 | 0.03822 | 2.366905 | 2.366905 | 591.72625 | 414 | 591.72625 | 637 | 5.869375
413 | 2.31496 | 0.03734 | 2.305625 | 2.305625 | 576.40625 | 413 | 576.40625 | 638 | 5.913125
412 | 2.2486 | 0.03815 | 2.2390625 | 2.2390625 | 559.765625 | 412 | 559.765625 | 639 | 5.89625
411 | 2.18694 | 0.03728 | 2.17762 | 2.17762 | 544.405 | 411 | 544.405 | 640 | 5.816875
410 | 2.12115 | 0.03833 | 2.1115675 | 2.1115675 | 527.891875 | 410 | 527.891875 | 641 | 5.8575
409 | 2.06152 | 0.03842 | 2.051915 | 2.051915 | 512.97875 | 409 | 512.97875 | 642 | 5.925
408 | 2.00101 | 0.03801 | 1.9915075 | 1.9915075 | 497.876875 | 408 | 497.876875 | 643 | 5.826875
407 | 1.93524 | 0.0381 | 1.925715 | 1.925715 | 481.42875 | 407 | 481.42875 | 644 | 5.823125
406 | 1.87276 | 0.0388 | 1.86306 | 1.86306 | 465.765 | 406 | 465.765 | 645 | 6.1275
405 | 1.80988 | 0.03853 | 1.8002475 | 1.8002475 | 450.061875 | 405 | 450.061875 | 646 | 6.041875
404 | 1.7529 | 0.03918 | 1.743105 | 1.743105 | 435.77625 | 404 | 435.77625 | 647 | 5.9825
403 | 1.68936 | 0.04097 | 1.6791175 | 1.6791175 | 419.779375 | 403 | 419.779375 | 648 | 6.07375
402 | 1.63245 | 0.04141 | 1.6220975 | 1.6220975 | 405.524375 | 402 | 405.524375 | 649 | 5.984375
401 | 1.57391 | 0.04059 | 1.5637625 | 1.5637625 | 390.940625 | 401 | 390.940625 | 650 | 5.868125
400 | 1.51111 | 0.04338 | 1.500265 | 1.500265 | 375.06625 | 400 | 375.06625 | 651 | 5.916875
399 | 1.4622 | 0.0441 | 1.451175 | 1.451175 | 362.79375 | 399 | 362.79375 | 652 | 5.98875
398 | 1.40034 | 0.04608 | 1.38882 | 1.38882 | 347.205 | 398 | 347.205 | 653 | 5.844375
397 | 1.34402 | 0.04805 | 1.3320075 | 1.3320075 | 333.001875 | 397 | 333.001875 | 654 | 5.93875
396 | 1.29091 | 0.04953 | 1.2785275 | 1.2785275 | 319.631875 | 396 | 319.631875 | 655 | 5.83
395 | 1.23659 | 0.05099 | 1.2238425 | 1.2238425 | 305.960625 | 395 | 305.960625 | 656 | 5.7875
394 | 1.18427 | 0.05603 | 1.1702625 | 1.1702625 | 292.565625 | 394 | 292.565625 | 657 | 5.814375
393 | 1.13503 | 0.06108 | 1.11976 | 1.11976 | 279.94 | 393 | 279.94 | 658 | 5.92375
392 | 1.09218 | 0.06677 | 1.0754875 | 1.0754875 | 268.871875 | 392 | 268.871875 | 659 | 5.830625
391 | 1.04596 | 0.07312 | 1.02768 | 1.02768 | 256.92 | 391 | 256.92 | 660 | 5.964375
390 | 0.99532 | 0.08157 | 0.9749275 | 0.9749275 | 243.731875 | 390 | 243.731875 | 661 | 5.93125
389 | 0.95303 | 0.08899 | 0.9307825 | 0.9307825 | 232.695625 | 389 | 232.695625 | 662 | 6.125
388 | 0.91307 | 0.1022 | 0.88752 | 0.88752 | 221.88 | 388 | 221.88 | 663 | 6.0025
387 | 0.87192 | 0.11491 | 0.8431925 | 0.8431925 | 210.798125 | 387 | 210.798125 | 664 | 6.0925
386 | 0.8311 | 0.1308 | 0.7984 | 0.7984 | 199.6 | 386 | 199.6 | 665 | 5.96875
385 | 0.79562 | 0.14806 | 0.758605 | 0.758605 | 189.65125 | 385 | 189.65125 | 666 | 5.976875
384 | 0.75911 | 0.17061 | 0.7164575 | 0.7164575 | 179.114375 | 384 | 179.114375 | 667 | 6.04875
383 | 0.72217 | 0.1983 | 0.672595 | 0.672595 | 168.14875 | 383 | 168.14875 | 668 | 6.005625
382 | 0.68874 | 0.22633 | 0.6321575 | 0.6321575 | 158.039375 | 382 | 158.039375 | 669 | 5.984375
381 | 0.65825 | 0.26157 | 0.5928575 | 0.5928575 | 148.214375 | 381 | 148.214375 | 670 | 5.819375
380 | 0.63138 | 0.30031 | 0.5563025 | 0.5563025 | 139.075625 | 380 | 139.075625 | 671 | 5.8425
379 | 0.60503 | 0.34476 | 0.51884 | 0.51884 | 129.71 | 379 | 129.71 | 672 | 6.014375
378 | 0.57784 | 0.39839 | 0.4782425 | 0.4782425 | 119.560625 | 378 | 119.560625 | 673 | 6.06875
377 | 0.55066 | 0.45653 | 0.4365275 | 0.4365275 | 109.131875 | 377 | 109.131875 | 674 | 6.0025
376 | 0.53041 | 0.52376 | 0.39947 | 0.39947 | 99.8675 | 376 | 99.8675 | 675 | 5.979375
375 | 0.5136 | 0.59483 | 0.3648925 | 0.3648925 | 91.223125 | 375 | 91.223125 | 676 | 5.946875
374 | 0.49445 | 0.67635 | 0.3253625 | 0.3253625 | 81.340625 | 374 | 81.340625 | 677 | 6.01375
373 | 0.47812 | 0.76172 | 0.28769 | 0.28769 | 71.9225 | 373 | 71.9225 | 678 | 5.81
372 | 0.47086 | 0.85571 | 0.2569325 | 0.2569325 | 64.233125 | 372 | 64.233125 | 679 | 6.204375
371 | 0.4646 | 0.94913 | 0.2273175 | 0.2273175 | 56.829375 | 371 | 56.829375 | 680 | 6.056875
370 | 0.46083 | 1.04851 | 0.1987025 | 0.1987025 | 49.675625 | 370 | 49.675625 | 681 | 5.723125
369 | 0.46127 | 1.15158 | 0.173375 | 0.173375 | 43.34375 | 369 | 43.34375 | 682 | 6.039375
368 | 0.47063 | 1.25471 | 0.1569525 | 0.1569525 | 39.238125 | 368 | 39.238125 | 683 | 5.90625
367 | 0.48172 | 1.37271 | 0.1385425 | 0.1385425 | 34.635625 | 367 | 34.635625 | 684 | 5.87875
366 | 0.50128 | 1.47478 | 0.132585 | 0.132585 | 33.14625 | 366 | 33.14625 | 685 | 5.765625
365 | 0.52541 | 1.57741 | 0.1310575 | 0.1310575 | 32.764375 | 365 | 32.764375 | 686 | 6.020625
364 | 0.55948 | 1.69034 | 0.136895 | 0.136895 | 34.22375 | 364 | 34.22375 | 687 | 6.08125
363 | 0.60443 | 1.79541 | 0.1555775 | 0.1555775 | 38.894375 | 363 | 38.894375 | 688 | 5.9025
362 | 0.65811 | 1.90204 | 0.1826 | 0.1826 | 45.65 | 362 | 45.65 | 689 | 5.90625
361 | 0.72507 | 1.99371 | 0.2266425 | 0.2266425 | 56.660625 | 361 | 56.660625 | 690 | 5.974375
360 | 0.80322 | 2.09283 | 0.2800125 | 0.2800125 | 70.003125 | 360 | 70.003125 | 691 | 6.17
359 | 0.89143 | 2.18288 | 0.34571 | 0.34571 | 86.4275 | 359 | 86.4275 | 692 | 5.985
358 | 0.98883 | 2.28056 | 0.41869 | 0.41869 | 104.6725 | 358 | 104.6725 | 693 | 5.985
357 | 1.11105 | 2.37025 | 0.5184875 | 0.5184875 | 129.621875 | 357 | 129.621875 | 694 | 6.09375
356 | 1.25151 | 2.47197 | 0.6335175 | 0.6335175 | 158.379375 | 356 | 158.379375 | 695 | 6.0775
355 | 1.40863 | 2.56415 | 0.7675925 | 0.7675925 | 191.898125 | 355 | 191.898125 | 696 | 5.76
354 | 1.57516 | 2.65918 | 0.910365 | 0.910365 | 227.59125 | 354 | 227.59125 | 697 | 5.933125
353 | 1.75629 | 2.69989 | 1.0813175 | 1.0813175 | 270.329375 | 353 | 270.329375 | 698 | 6.074375
352 | 1.95529 | 2.81662 | 1.251135 | 1.251135 | 312.78375 | 352 | 312.78375 | 699 | 5.909375
351 | 2.19313 | 2.8983 | 1.468555 | 1.468555 | 367.13875 | 351 | 367.13875 | 700 | 5.87
350 | 2.40869 | 2.96631 | 1.6671125 | 1.6671125 | 416.778125 | 350 | 416.778125 | 701 | 5.955
349 | 2.69342 | 3.01758 | 1.939025 | 1.939025 | 484.75625 | 349 | 484.75625 | 702 | 5.608125
348 | 2.97864 | 3.04573 | 2.2172075 | 2.2172075 | 554.301875 | 348 | 554.301875 | 703 | 5.961875
347 | 3.27351 | 3.11771 | 2.4940825 | 2.4940825 | 623.520625 | 347 | 623.520625 | 704 | 6.05375
346 | 3.61304 | 3.19415 | 2.8145025 | 2.8145025 | 703.625625 | 346 | 703.625625 | 705 | 5.81
345 | 3.81766 | 3.26135 | 3.0023225 | 3.0023225 | 750.580625 | 345 | 750.580625 | 706 | 6.14
344 | 4.5163 | 3.27351 | 3.6979225 | 3.6979225 | 924.480625 | 344 | 924.480625 | 707 | 6.150625
343 | 5 | 3.27351 | 4.1816225 | 4.1816225 | 1045.405625 | 343 | 1045.405625 | 708 | 5.85375
342 | 5 | 3.2988 | 4.1753 | 4.1753 | 1043.825 | 342 | 1043.825 | 709 | 5.914375
341 | 5 | 3.28601 | 4.1784975 | 4.1784975 | 1044.624375 | 341 | 1044.624375 | 710 | 5.831875
340 | 5 | 3.31195 | 4.1720125 | 4.1720125 | 1043.003125 | 340 | 1043.003125 | 711 | 6.3025
339 | 5 | 3.31195 | 4.1720125 | 4.1720125 | 1043.003125 | 339 | 1043.003125 | 712 | 6.225625
338 | 4.21521 | 3.2988 | 3.39051 | 3.39051 | 847.6275 | 338 | 847.6275 | 713 | 5.9125
337 | 5 | 3.24947 | 4.1876325 | 4.1876325 | 1046.908125 | 337 | 1046.908125 | 714 | 6.171875
336 | 5 | 3.31195 | 4.1720125 | 4.1720125 | 1043.003125 | 336 | 1043.003125 | 715 | 6.2375
335 | 5 | 3.26135 | 4.1846625 | 4.1846625 | 1046.165625 | 335 | 1046.165625 | 716 | 6.079375
334 | 5 | 3.16388 | 4.20903 | 4.20903 | 1052.2575 | 334 | 1052.2575 | 717 | 5.98875
333 | 4.5163 | 3.2047 | 3.715125 | 3.715125 | 928.78125 | 333 | 928.78125 | 718 | 6.036875
332 | 5 | 3.10904 | 4.22274 | 4.22274 | 1055.685 | 332 | 1055.685 | 719 | 5.99375
331 | 4.5163 | 3.10904 | 3.73904 | 3.73904 | 934.76 | 331 | 934.76 | 720 | 6.41
330 | 5 | 3.10904 | 4.22274 | 4.22274 | 1055.685 | 330 | 1055.685 | 721 | 6.396875
329 | 4.21521 | 2.98492 | 3.46898 | 3.46898 | 867.245 | 329 | 867.245 | 722 | 6.0575
328 | 4.5163 | 2.90898 | 3.789055 | 3.789055 | 947.26375 | 328 | 947.26375 | 723 | 6.199375
327 | 5 | 2.8983 | 4.275425 | 4.275425 | 1068.85625 | 327 | 1068.85625 | 724 | 6.32
326 | 5 | 2.82545 | 4.2936375 | 4.2936375 | 1073.409375 | 326 | 1073.409375 | 725 | 6.12125
325 | 5 | 2.75577 | 4.3110575 | 4.3110575 | 1077.764375 | 325 | 1077.764375 | 726 | 6.324375
324 | 5 | 2.67445 | 4.3313875 | 4.3313875 | 1082.846875 | 324 | 1082.846875 | 727 | 6.384375
323 | 5 | 2.67755 | 4.3306125 | 4.3306125 | 1082.653125 | 323 | 1082.653125 | 728 | 6.47
322 | 5 | 2.56909 | 4.3577275 | 4.3577275 | 1089.431875 | 322 | 1089.431875 | 729 | 6.050625
321 | 5 | 2.52437 | 4.3689075 | 4.3689075 | 1092.226875 | 321 | 1092.226875 | 730 | 6.26375
320 | 4.5163 | 2.47197 | 3.8983075 | 3.8983075 | 974.576875 | 320 | 974.576875 | 731 | 6.24
319 | 4.5163 | 2.43633 | 3.9072175 | 3.9072175 | 976.804375 | 319 | 976.804375 | 732 | 6.27625
318 | 4.21521 | 2.3596 | 3.62531 | 3.62531 | 906.3275 | 318 | 906.3275 | 733 | 6.3675
317 | 5 | 2.3611 | 4.409725 | 4.409725 | 1102.43125 | 317 | 1102.43125 | 734 | 6.125625
316 | 5 | 2.31635 | 4.4209125 | 4.4209125 | 1105.228125 | 316 | 1105.228125 | 735 | 6.20875
315 | 5 | 2.32329 | 4.4191775 | 4.4191775 | 1104.794375 | 315 | 1104.794375 | 736 | 6.26625
314 | 5 | 2.32468 | 4.41883 | 4.41883 | 1104.7075 | 314 | 1104.7075 | 737 | 6.46625
313 | 5 | 2.2948 | 4.4263 | 4.4263 | 1106.575 | 313 | 1106.575 | 738 | 6.55625
312 | 5 | 2.36873 | 4.4078175 | 4.4078175 | 1101.954375 | 312 | 1101.954375 | 739 | 6.42875
311 | 5 | 2.40703 | 4.3982425 | 4.3982425 | 1099.560625 | 311 | 1099.560625 | 740 | 6.27
310 | 4.33992 | 2.41541 | 3.7360675 | 3.7360675 | 934.016875 | 310 | 934.016875 | 741 | 6.138125
309 | 4.81738 | 2.46227 | 4.2018125 | 4.2018125 | 1050.453125 | 309 | 1050.453125 | 742 | 6.34375
308 | 5 | 2.55208 | 4.36198 | 4.36198 | 1090.495 | 308 | 1090.495 | 743 | 6.470625
307 | 3.91412 | 2.63857 | 3.2544775 | 3.2544775 | 813.619375 | 307 | 813.619375 | 744 | 6.57
306 | 5 | 2.62158 | 4.344605 | 4.344605 | 1086.15125 | 306 | 1086.15125 | 745 | 6.4125
305 | 5 | 2.75201 | 4.3119975 | 4.3119975 | 1077.999375 | 305 | 1077.999375 | 746 | 6.28125
304 | 4.5163 | 2.78302 | 3.820545 | 3.820545 | 955.13625 | 304 | 955.13625 | 747 | 6.383125
303 | 4.5163 | 2.83908 | 3.80653 | 3.80653 | 951.6325 | 303 | 951.6325 | 748 | 6.30875
302 | 5 | 2.89307 | 4.2767325 | 4.2767325 | 1069.183125 | 302 | 1069.183125 | 749 | 6.11875
301 | 5 | 2.8983 | 4.275425 | 4.275425 | 1068.85625 | 301 | 1068.85625 | 750 | 6.1275
300 | 5 | 2.86771 | 4.2830725 | 4.2830725 | 1070.768125 | 300 | 1070.768125 | 751 | 6.118125
299 | 5 | 2.87267 | 4.2818325 | 4.2818325 | 1070.458125 | 299 | 1070.458125 | 752 | 6.12
298 | 5 | 2.88274 | 4.279315 | 4.279315 | 1069.82875 | 298 | 1069.82875 | 753 | 6.27875
297 | 5 | 2.87769 | 4.2805775 | 4.2805775 | 1070.144375 | 297 | 1070.144375 | 754 | 6.07375
296 | 5 | 2.86771 | 4.2830725 | 4.2830725 | 1070.768125 | 296 | 1070.768125 | 755 | 6.341875
295 | 5 | 2.79947 | 4.3001325 | 4.3001325 | 1075.033125 | 295 | 1075.033125 | 756 | 6.498125
294 | 5 | 2.78706 | 4.303235 | 4.303235 | 1075.80875 | 294 | 1075.80875 | 757 | 6.185
293 | 5 | 2.72333 | 4.3191675 | 4.3191675 | 1079.791875 | 293 | 1079.791875 | 758 | 5.91375
292 | 5 | 2.65616 | 4.33596 | 4.33596 | 1083.99 | 292 | 1083.99 | 759 | 6.643125
291 | 5 | 2.58678 | 4.353305 | 4.353305 | 1088.32625 | 291 | 1088.32625 | 760 | 6.21625
290 | 5 | 2.51772 | 4.37057 | 4.37057 | 1092.6425 | 290 | 1092.6425 | 761 | 6.17125
289 | 5 | 2.44539 | 4.3886525 | 4.3886525 | 1097.163125 | 289 | 1097.163125 | 762 | 6.28625
288 | 5 | 2.34914 | 4.412715 | 4.412715 | 1103.17875 | 288 | 1103.17875 | 763 | 5.96875
287 | 5 | 2.27551 | 4.4311225 | 4.4311225 | 1107.780625 | 287 | 1107.780625 | 764 | 6.23875
286 | 5 | 2.18085 | 4.4547875 | 4.4547875 | 1113.696875 | 286 | 1113.696875 | 765 | 6.225
285 | 5 | 2.09529 | 4.4761775 | 4.4761775 | 1119.044375 | 285 | 1119.044375 | 766 | 5.915625
284 | 5 | 2.00302 | 4.499245 | 4.499245 | 1124.81125 | 284 | 1124.81125 | 767 | 6.30375
283 | 5 | 1.91997 | 4.5200075 | 4.5200075 | 1130.001875 | 283 | 1130.001875 | 768 | 6.10125
282 | 5 | 1.83371 | 4.5415725 | 4.5415725 | 1135.393125 | 282 | 1135.393125 | 769 | 6.25625
281 | 5 | 1.74919 | 4.5627025 | 4.5627025 | 1140.675625 | 281 | 1140.675625 | 770 | 6.534375
280 | 4.5163 | 1.66737 | 4.0994575 | 4.0994575 | 1024.864375 | 280 | 1024.864375 | 771 | 6.325625
279 | 4.5163 | 1.60173 | 4.1158675 | 4.1158675 | 1028.966875 | 279 | 1028.966875 | 772 | 6.436875
278 | 5 | 1.54236 | 4.61441 | 4.61441 | 1153.6025 | 278 | 1153.6025 | 773 | 6.478125
277 | 5 | 1.48108 | 4.62973 | 4.62973 | 1157.4325 | 277 | 1157.4325 | 774 | 6.291875
276 | 5 | 1.43892 | 4.64027 | 4.64027 | 1160.0675 | 276 | 1160.0675 | 775 | 6.37625
275 | 4.5163 | 1.39551 | 4.1674225 | 4.1674225 | 1041.855625 | 275 | 1041.855625 | 776 | 6.163125
274 | 5 | 1.36382 | 4.659045 | 4.659045 | 1164.76125 | 274 | 1164.76125 | 777 | 6.415625
273 | 5 | 1.3399 | 4.665025 | 4.665025 | 1166.25625 | 273 | 1166.25625 | 778 | 6.243125
272 | 4.81738 | 1.33148 | 4.48451 | 4.48451 | 1121.1275 | 272 | 1121.1275 | 779 | 6.12375
271 | 5 | 1.32256 | 4.66936 | 4.66936 | 1167.34 | 271 | 1167.34 | 780 | 6.3
270 | 4.81738 | 1.33092 | 4.48465 | 4.48465 | 1121.1625 | 270 | 1121.1625 | 781 | 6.47125
269 | 5 | 1.34789 | 4.6630275 | 4.6630275 | 1165.756875 | 269 | 1165.756875 | 782 | 6.290625
268 | 5 | 1.37239 | 4.6569025 | 4.6569025 | 1164.225625 | 268 | 1164.225625 | 783 | 6.1225
267 | 5 | 1.41257 | 4.6468575 | 4.6468575 | 1161.714375 | 267 | 1161.714375 | 784 | 6.0075
266 | 5 | 1.46317 | 4.6342075 | 4.6342075 | 1158.551875 | 266 | 1158.551875 | 785 | 6.398125
265 | 5 | 1.52928 | 4.61768 | 4.61768 | 1154.42 | 265 | 1154.42 | 786 | 6.345625
264 | 5 | 1.60738 | 4.598155 | 4.598155 | 1149.53875 | 264 | 1149.53875 | 787 | 6.12625
263 | 5 | 1.69693 | 4.5757675 | 4.5757675 | 1143.941875 | 263 | 1143.941875 | 788 | 6.10625
262 | 5 | 1.8103 | 4.547425 | 4.547425 | 1136.85625 | 262 | 1136.85625 | 789 | 6.118125
261 | 5 | 1.94046 | 4.514885 | 4.514885 | 1128.72125 | 261 | 1128.72125 | 790 | 6.190625
260 | 5 | 2.09364 | 4.47659 | 4.47659 | 1119.1475 | 260 | 1119.1475 | 791 | 6.33875
259 | 5 | 2.2793 | 4.430175 | 4.430175 | 1107.54375 | 259 | 1107.54375 | 792 | 6.524375
258 | 5 | 2.51553 | 4.3711175 | 4.3711175 | 1092.779375 | 258 | 1092.779375 | 793 | 6.134375
257 | 4.81738 | 2.83908 | 4.10761 | 4.10761 | 1026.9025 | 257 | 1026.9025 | 794 | 6.424375
256 | 5 | 3.24947 | 4.1876325 | 4.1876325 | 1046.908125 | 256 | 1046.908125 | 795 | 6.54125
255 | 4.81738 | 3.86353 | 3.8514975 | 3.8514975 | 962.874375 | 255 | 962.874375 | 796 | 6.03
254 | 5 | 4.81738 | 3.795655 | 3.795655 | 948.91375 | 254 | 948.91375 | 797 | 6.490625
253 | 5 | 5 | 3.75 | 3.75 | 937.5 | 253 | 937.5 | 798 | 6.52875
252 | 5 | 5 | 3.75 | 3.75 | 937.5 | 252 | 937.5 | 799 | 6.36375
251 | 5 | 5 | 3.75 | 3.75 | 937.5 | 251 | 937.5 | 800 | 6.3725
250 | 5 | 5 | 3.75 | 3.75 | 937.5 | 250 | 937.5

## Emission
Spectral Data | Limacryl
Wavelength | Yellow, 4mm
350 | 9.283113e-06 | 460 | 3.897459e-06
351 | 1.094661e-05 | 461 | 4.254571e-06
352 | 1.268126e-05 | 462 | 4.343607e-06
353 | 1.144954e-05 | 463 | 5.211602e-06
354 | 9.875642e-06 | 464 | 4.759568e-06
355 | 1.173021e-05 | 465 | 4.806864e-06
356 | 1.184393e-05 | 466 | 4.81958e-06
357 | 1.212248e-05 | 467 | 5.439293e-06
358 | 1.266903e-05 | 468 | 5.626761e-06
359 | 1.210937e-05 | 469 | 5.868544e-06
360 | 1.336929e-05 | 470 | 6.995696e-06
361 | 1.461797e-05 | 471 | 7.852147e-06
362 | 1.191456e-05 | 472 | 8.239521e-06
363 | 1.085811e-05 | 473 | 9.253473e-06
364 | 1.51529e-05 | 474 | 1.023763e-05
365 | 1.441349e-05 | 475 | 1.204045e-05
366 | 1.43968e-05 | 476 | 1.427251e-05
367 | 1.005009e-05 | 477 | 1.663404e-05
368 | 1.961728e-05 | 478 | 1.855812e-05
369 | 1.238295e-05 | 479 | 2.271203e-05
370 | 1.550713e-05 | 480 | 2.455149e-05
371 | 1.390198e-05 | 481 | 2.888135e-05
372 | 1.325291e-05 | 482 | 3.367016e-05
373 | 1.276273e-05 | 483 | 3.790189e-05
374 | 1.664624e-05 | 484 | 4.650857e-05
375 | 1.924728e-05 | 485 | 5.232054e-05
376 | 1.253332e-05 | 486 | 6.201169e-05
377 | 1.503108e-05 | 487 | 7.14009e-05
378 | 1.411556e-05 | 488 | 8.395895e-05
379 | 1.519215e-05 | 489 | 9.70324e-05
380 | 1.512458e-05 | 490 | 0.0001127857
381 | 1.402443e-05 | 491 | 0.0001288907
382 | 1.488605e-05 | 492 | 0.0001463244
383 | 1.195632e-05 | 493 | 0.0001657459
384 | 1.350659e-05 | 494 | 0.0001847083
385 | 1.118563e-05 | 495 | 0.0002044651
386 | 1.190882e-05 | 496 | 0.000226584
387 | 1.017904e-05 | 497 | 0.0002432427
388 | 1.356304e-05 | 498 | 0.0002626771
389 | 1.210226e-05 | 499 | 0.00028038
390 | 1.299593e-05 | 500 | 0.0002947705
391 | 1.23616e-05 | 501 | 0.0003084207
392 | 1.156997e-05 | 502 | 0.0003197173
393 | 1.138559e-05 | 503 | 0.0003294829
394 | 1.164166e-05 | 504 | 0.000336672
395 | 1.174295e-05 | 505 | 0.0003424472
396 | 9.344907e-06 | 506 | 0.0003461134
397 | 8.975416e-06 | 507 | 0.0003499926
398 | 1.012658e-05 | 508 | 0.0003537348
399 | 1.119697e-05 | 509 | 0.0003571234
400 | 8.953275e-06 | 510 | 0.0003587194
401 | 9.692016e-06 | 511 | 0.0003564125
402 | 8.978218e-06 | 512 | 0.0003538009
403 | 8.455129e-06 | 513 | 0.0003537185
404 | 1.055353e-05 | 514 | 0.000351434
405 | 1.076318e-05 | 515 | 0.0003471974
406 | 7.154293e-06 | 516 | 0.0003456282
407 | 7.930151e-06 | 517 | 0.0003378409
408 | 6.48519e-06 | 518 | 0.0003317658
409 | 1.700245e-05 | 519 | 0.0003273468
410 | 6.746422e-06 | 520 | 0.0003177927
411 | 7.509179e-06 | 521 | 0.0003118515
412 | 7.124839e-06 | 522 | 0.0003027246
413 | 6.351413e-06 | 523 | 0.0002947086
414 | 5.661829e-06 | 524 | 0.0002861769
415 | 5.768395e-06 | 525 | 0.000278089
416 | 6.358029e-06 | 526 | 0.0002694642
417 | 6.83602e-06 | 527 | 0.0002614078
418 | 5.905979e-06 | 528 | 0.0002545656
419 | 5.614397e-06 | 529 | 0.0002462575
420 | 5.55023e-06 | 530 | 0.0002371475
421 | 8.610606e-06 | 531 | 0.0002289676
422 | 5.362636e-06 | 532 | 0.0002234849
423 | 5.640968e-06 | 533 | 0.0002157601
424 | 7.452457e-06 | 534 | 0.0002109264
425 | 6.6156e-06 | 535 | 0.0002029465
426 | 4.630926e-06 | 536 | 0.0001981477
427 | 4.963612e-06 | 537 | 0.0001908194
428 | 5.073275e-06 | 538 | 0.000184886
429 | 8.007136e-06 | 539 | 0.0001823275
430 | 5.082963e-06 | 540 | 0.000178088
431 | 4.612628e-06 | 541 | 0.0001725586
432 | 4.985841e-06 | 542 | 0.000168303
433 | 4.154806e-06 | 543 | 0.0001644009
434 | 5.347396e-06 | 544 | 0.0001590388
435 | 3.821236e-06 | 545 | 0.0001558397
436 | 3.865601e-06 | 546 | 0.0001520397
437 | 5.664978e-06 | 547 | 0.0001470345
438 | 4.144968e-06 | 548 | 0.0001439491
439 | 7.304633e-06 | 549 | 0.0001403435
440 | 4.649596e-06 | 550 | 0.0001360878
441 | 3.9563e-06 | 551 | 0.0001326546
442 | 4.621589e-06 | 552 | 0.0001297553
443 | 4.215449e-06 | 553 | 0.0001257035
444 | 4.28976e-06 | 554 | 0.0001225809
445 | 4.459799e-06 | 555 | 0.0001194532
446 | 3.584251e-06 | 556 | 0.000115882
447 | 4.101641e-06 | 557 | 0.0001128627
448 | 4.000468e-06 | 558 | 0.0001102121
449 | 4.73984e-06 | 559 | 0.0001071104
450 | 4.009317e-06 | 560 | 0.0001038179
451 | 3.73514e-06 | 561 | 0.0001000463
452 | 3.665102e-06 | 562 | 9.775787e-05
453 | 4.065427e-06 | 563 | 9.406479e-05
454 | 4.667202e-06 | 564 | 9.148413e-05
455 | 3.226917e-06 | 565 | 8.862377e-05
456 | 4.395247e-06 | 566 | 8.548052e-05
457 | 3.622468e-06 | 567 | 8.293894e-05
458 | 4.053125e-06 | 568 | 8.048957e-05
459 | 5.000077e-06 | 569 | 7.766895e-05
460 | 3.897459e-06 | 570 | 7.503517e-05
461 | 4.254571e-06 | 571 | 7.280488e-05
462 | 4.343607e-06 | 572 | 7.017213e-05
463 | 5.211602e-06 | 573 | 6.798681e-05
464 | 4.759568e-06 | 574 | 6.605545e-05
465 | 4.806864e-06 | 575 | 6.371919e-05
466 | 4.81958e-06 | 576 | 6.13668e-05
467 | 5.439293e-06 | 577 | 6.053832e-05
468 | 5.626761e-06 | 578 | 5.784344e-05
469 | 5.868544e-06 | 579 | 5.614963e-05
470 | 6.995696e-06 | 580 | 5.44898e-05
471 | 7.852147e-06 | 581 | 5.280011e-05
472 | 8.239521e-06 | 582 | 5.098267e-05
473 | 9.253473e-06 | 583 | 4.927888e-05
474 | 1.023763e-05 | 584 | 4.786567e-05
475 | 1.204045e-05 | 585 | 4.664011e-05
476 | 1.427251e-05 | 586 | 4.4996e-05
477 | 1.663404e-05 | 587 | 4.437028e-05
478 | 1.855812e-05 | 588 | 4.277227e-05
479 | 2.271203e-05 | 589 | 4.151339e-05
480 | 2.455149e-05 | 590 | 3.994667e-05
481 | 2.888135e-05 | 591 | 3.883917e-05
482 | 3.367016e-05 | 592 | 3.772291e-05
483 | 3.790189e-05 | 593 | 3.673716e-05
484 | 4.650857e-05 | 594 | 3.533614e-05
485 | 5.232054e-05 | 595 | 3.418099e-05
486 | 6.201169e-05 | 596 | 3.377028e-05
487 | 7.14009e-05 | 597 | 3.262939e-05
488 | 8.395895e-05 | 598 | 3.117712e-05
489 | 9.70324e-05 | 599 | 3.043676e-05
490 | 0.0001127857 | 600 | 3.030845e-05
491 | 0.0001288907 | 601 | 2.909426e-05
492 | 0.0001463244 | 602 | 2.819119e-05
493 | 0.0001657459 | 603 | 2.705361e-05
494 | 0.0001847083 | 604 | 2.653664e-05
495 | 0.0002044651 | 605 | 2.600969e-05
496 | 0.000226584 | 606 | 2.494838e-05
497 | 0.0002432427 | 607 | 2.430086e-05
498 | 0.0002626771 | 608 | 2.400038e-05
499 | 0.00028038 | 609 | 2.340857e-05
500 | 0.0002947705 | 610 | 2.248305e-05
501 | 0.0003084207 | 611 | 2.160281e-05
502 | 0.0003197173 | 612 | 2.166245e-05
503 | 0.0003294829 | 613 | 2.096378e-05
504 | 0.000336672 | 614 | 2.038301e-05
505 | 0.0003424472 | 615 | 1.980297e-05
506 | 0.0003461134 | 616 | 1.966842e-05
507 | 0.0003499926 | 617 | 1.912833e-05
508 | 0.0003537348 | 618 | 1.829749e-05
509 | 0.0003571234 | 619 | 1.799557e-05
510 | 0.0003587194 | 620 | 1.739697e-05
511 | 0.0003564125 | 621 | 1.737089e-05
512 | 0.0003538009 | 622 | 1.682977e-05
513 | 0.0003537185 | 623 | 1.621102e-05
514 | 0.000351434 | 624 | 1.572906e-05
515 | 0.0003471974 | 625 | 1.516532e-05
516 | 0.0003456282 | 626 | 1.49496e-05
517 | 0.0003378409 | 627 | 1.490385e-05
518 | 0.0003317658 | 628 | 1.466315e-05
519 | 0.0003273468 | 629 | 1.38515e-05
520 | 0.0003177927 | 630 | 1.423372e-05
521 | 0.0003118515 | 631 | 1.31276e-05
522 | 0.0003027246 | 632 | 1.324196e-05
523 | 0.0002947086 | 633 | 1.312958e-05
524 | 0.0002861769 | 634 | 1.286327e-05
525 | 0.000278089 | 635 | 1.286055e-05
526 | 0.0002694642 | 636 | 1.257095e-05
527 | 0.0002614078 | 637 | 1.214885e-05
528 | 0.0002545656 | 638 | 1.188394e-05
529 | 0.0002462575 | 639 | 1.131894e-05
530 | 0.0002371475 | 640 | 1.107195e-05
531 | 0.0002289676 | 641 | 1.055794e-05
532 | 0.0002234849 | 642 | 1.087394e-05
533 | 0.0002157601 | 643 | 1.047779e-05
534 | 0.0002109264 | 644 | 1.026079e-05
535 | 0.0002029465 | 645 | 1.046205e-05
536 | 0.0001981477 | 646 | 1.015773e-05
537 | 0.0001908194 | 647 | 9.842983e-06
538 | 0.000184886 | 648 | 9.692261e-06
539 | 0.0001823275 | 649 | 9.902886e-06
540 | 0.000178088 | 650 | 9.33248e-06
541 | 0.0001725586 | 651 | 9.219195e-06
542 | 0.000168303 | 652 | 8.981562e-06
543 | 0.0001644009 | 653 | 9.003662e-06
544 | 0.0001590388 | 654 | 8.990471e-06
545 | 0.0001558397 | 655 | 8.925591e-06
546 | 0.0001520397 | 656 | 8.37167e-06
547 | 0.0001470345 | 657 | 8.298794e-06
548 | 0.0001439491 | 658 | 8.334721e-06
549 | 0.0001403435 | 659 | 7.834993e-06
550 | 0.0001360878 | 660 | 7.884953e-06
551 | 0.0001326546 | 661 | 8.126629e-06
552 | 0.0001297553 | 662 | 7.822051e-06
553 | 0.0001257035 | 663 | 7.394622e-06
554 | 0.0001225809 | 664 | 8.309579e-06
555 | 0.0001194532 | 665 | 7.786729e-06
556 | 0.000115882 | 666 | 7.681666e-06
557 | 0.0001128627 | 667 | 7.54276e-06
558 | 0.0001102121 | 668 | 7.808386e-06
559 | 0.0001071104 | 669 | 7.438065e-06
560 | 0.0001038179 | 670 | 6.839796e-06
561 | 0.0001000463 | 671 | 7.67793e-06
562 | 9.775787e-05 | 672 | 7.205258e-06
563 | 9.406479e-05 | 673 | 7.156526e-06
564 | 9.148413e-05 | 674 | 7.529657e-06
565 | 8.862377e-05 | 675 | 7.200448e-06
566 | 8.548052e-05 | 676 | 7.139667e-06
567 | 8.293894e-05 | 677 | 6.957522e-06
568 | 8.048957e-05 | 678 | 7.127283e-06
569 | 7.766895e-05 | 679 | 6.970838e-06
570 | 7.503517e-05 | 680 | 6.764927e-06
571 | 7.280488e-05 | 681 | 6.56146e-06
572 | 7.017213e-05 | 682 | 7.439627e-06
573 | 6.798681e-05 | 683 | 8.380943e-06
574 | 6.605545e-05 | 684 | 7.362057e-06
575 | 6.371919e-05 | 685 | 7.161163e-06
576 | 6.13668e-05 | 686 | 6.960269e-06
577 | 6.053832e-05 | 687 | 7.982429e-06
578 | 5.784344e-05 | 688 | 7.422372e-06
579 | 5.614963e-05 | 689 | 8.444646e-06
580 | 5.44898e-05 | 690 | 7.885729e-06
581 | 5.280011e-05 | 691 | 7.326813e-06
582 | 5.098267e-05 | 692 | 7.094574e-06
583 | 4.927888e-05 | 693 | 6.517074e-06
584 | 4.786567e-05 | 694 | 7.429322e-06
585 | 4.664011e-05 | 695 | 7.175222e-06
586 | 4.4996e-05 | 696 | 6.954029e-06
587 | 4.437028e-05 | 697 | 7.103797e-06
588 | 4.277227e-05 | 698 | 7.380851e-06
589 | 4.151339e-05 | 699 | 6.706319e-06
590 | 3.994667e-05 | 700 | 6.997187e-06
591 | 3.883917e-05
592 | 3.772291e-05
593 | 3.673716e-05
594 | 3.533614e-05
595 | 3.418099e-05
596 | 3.377028e-05
597 | 3.262939e-05
598 | 3.117712e-05
599 | 3.043676e-05
600 | 3.030845e-05
601 | 2.909426e-05
602 | 2.819119e-05
603 | 2.705361e-05
604 | 2.653664e-05
605 | 2.600969e-05
606 | 2.494838e-05
607 | 2.430086e-05
608 | 2.400038e-05
609 | 2.340857e-05
610 | 2.248305e-05
611 | 2.160281e-05
612 | 2.166245e-05
613 | 2.096378e-05
614 | 2.038301e-05
615 | 1.980297e-05
616 | 1.966842e-05
617 | 1.912833e-05
618 | 1.829749e-05
619 | 1.799557e-05
620 | 1.739697e-05
621 | 1.737089e-05
622 | 1.682977e-05
623 | 1.621102e-05
624 | 1.572906e-05
625 | 1.516532e-05
626 | 1.49496e-05
627 | 1.490385e-05
628 | 1.466315e-05
629 | 1.38515e-05
630 | 1.423372e-05
631 | 1.31276e-05
632 | 1.324196e-05
633 | 1.312958e-05
634 | 1.286327e-05
635 | 1.286055e-05
636 | 1.257095e-05
637 | 1.214885e-05
638 | 1.188394e-05
639 | 1.131894e-05
640 | 1.107195e-05
641 | 1.055794e-05
642 | 1.087394e-05
643 | 1.047779e-05
644 | 1.026079e-05
645 | 1.046205e-05
646 | 1.015773e-05
647 | 9.842983e-06
648 | 9.692261e-06
649 | 9.902886e-06
650 | 9.33248e-06
651 | 9.219195e-06
652 | 8.981562e-06
653 | 9.003662e-06
654 | 8.990471e-06
655 | 8.925591e-06
656 | 8.37167e-06
657 | 8.298794e-06
658 | 8.334721e-06
659 | 7.834993e-06
660 | 7.884953e-06
661 | 8.126629e-06
662 | 7.822051e-06
663 | 7.394622e-06
664 | 8.309579e-06
665 | 7.786729e-06
666 | 7.681666e-06
667 | 7.54276e-06
668 | 7.808386e-06
669 | 7.438065e-06
670 | 6.839796e-06
671 | 7.67793e-06
672 | 7.205258e-06
673 | 7.156526e-06
674 | 7.529657e-06
675 | 7.200448e-06
676 | 7.139667e-06
677 | 6.957522e-06
678 | 7.127283e-06
679 | 6.970838e-06
680 | 6.764927e-06
681 | 6.56146e-06
682 | 7.439627e-06
683 | 8.380943e-06
684 | 7.362057e-06
685 | 7.161163e-06
686 | 6.960269e-06
687 | 7.982429e-06
688 | 7.422372e-06
689 | 8.444646e-06
690 | 7.885729e-06
691 | 7.326813e-06
692 | 7.094574e-06
693 | 6.517074e-06
694 | 7.429322e-06
695 | 7.175222e-06
696 | 6.954029e-06
697 | 7.103797e-06
698 | 7.380851e-06
699 | 6.706319e-06
700 | 6.997187e-06
701 | 7.048997e-06
702 | 6.825349e-06
703 | 6.962742e-06
704 | 6.634648e-06
705 | 7.255473e-06
706 | 7.433166e-06
707 | 7.37778e-06
708 | 7.283674e-06
709 | 8.466446e-06
710 | 7.916326e-06
711 | 9.488211e-06
712 | 9.452459e-06
713 | 9.610146e-06
714 | 9.276752e-06
715 | 9.836424e-06
716 | 9.767084e-06
717 | 9.321441e-06
718 | 9.581518e-06
719 | 9.239208e-06
720 | 8.813426e-06
721 | 8.922013e-06
722 | 1.005924e-05
723 | 9.114129e-06
724 | 8.548141e-06
725 | 1.000008e-05
726 | 1.0425e-05
727 | 1.134848e-05
728 | 1.02511e-05
729 | 1.074801e-05
730 | 1.341136e-05
731 | 3.480806e-05
732 | 1.271788e-05
733 | 1.267206e-05
734 | 1.178289e-05
735 | 1.147325e-05
736 | 1.181217e-05
737 | 1.1038e-05
738 | 1.367089e-05
739 | 1.187754e-05
740 | 1.262731e-05
741 | 1.293021e-05
742 | 1.242551e-05
743 | 1.272111e-05
744 | 1.221373e-05
745 | 1.215066e-05
746 | 1.231257e-05
747 | 1.189415e-05
748 | 1.295585e-05
749 | 1.204036e-05
750 | 1.29185e-05
751 | 1.364942e-05
752 | 1.361125e-05
753 | 1.364812e-05
754 | 1.261146e-05
755 | 1.425236e-05
756 | 1.340477e-05
757 | 1.338698e-05
758 | 1.372378e-05
759 | 1.492073e-05
760 | 1.442633e-05
761 | 1.505819e-05
762 | 1.67944e-05
763 | 2.041024e-05
764 | 2.458563e-05
765 | 2.454921e-05
766 | 2.143478e-05
767 | 1.74565e-05
768 | 1.582276e-05
769 | 1.347384e-05
770 | 1.37815e-05
771 | 1.560925e-05
772 | 1.319362e-05
773 | 1.330688e-05
774 | 1.309188e-05
775 | 1.499385e-05
776 | 1.384102e-05
777 | 1.195171e-05
778 | 1.387506e-05
779 | 1.183878e-05
780 | 1.415826e-05
781 | 4.087271e-05
782 | 1.239515e-05
783 | 1.304384e-05
784 | 1.215188e-05
785 | 1.179767e-05
786 | 1.187924e-05
787 | 1.210969e-05
788 | 1.630831e-05
789 | 1.48497e-05
790 | 1.407183e-05
791 | 1.472176e-05
792 | 1.383053e-05
793 | 1.400616e-05
794 | 1.202533e-05
795 | 1.257446e-05
796 | 1.380847e-05
797 | 1.472275e-05
798 | 1.561747e-05
799 | 1.510239e-05
800 | 1.483766e-05
801 | 1.342708e-05
802 | 1.715889e-05
803 | 1.50462e-05
804 | 1.260737e-05
805 | 1.214947e-05
806 | 1.278887e-05
807 | 1.287529e-05
808 | 1.271552e-05
809 | 1.344435e-05
810 | 1.666291e-05
811 | 1.346974e-05
812 | 1.400847e-05
813 | 1.526367e-05
814 | 1.24145e-05
815 | 1.355865e-05
816 | 1.323701e-05
817 | 1.641132e-05
818 | 1.560249e-05
819 | 1.816328e-05
820 | 2.256246e-05
821 | 3.305646e-05
822 | 6.979436e-05
823 | 9.878532e-05
824 | 8.940521e-05
825 | 6.788828e-05
826 | 5.362767e-05
827 | 5.817333e-05
828 | 5.485413e-05
829 | 4.494943e-05
830 | 3.177335e-05
831 | 2.472744e-05
832 | 2.268459e-05
833 | 2.747725e-05
834 | 3.863496e-05
835 | 3.639017e-05
836 | 3.053993e-05
837 | 2.35951e-05
838 | 1.732463e-05
839 | 2.473865e-05
840 | 2.573661e-05
841 | 2.24429e-05
842 | 1.983909e-05
843 | 1.669072e-05
844 | 1.42791e-05
845 | 1.453938e-05
846 | 1.944882e-05
847 | 1.234178e-05
848 | 1.338335e-05
849 | 1.412166e-05
850 | 1.166001e-05
851 | 1.264878e-05
852 | 1.770155e-05
853 | 1.624884e-05
854 | 1.316819e-05
855 | 1.881174e-05
856 | 1.129982e-05
857 | 1.386211e-05
858 | 1.370238e-05
859 | 1.465361e-05
860 | 1.26315e-05
861 | 2.88247e-05
862 | 1.6657e-05
863 | 1.399887e-05
864 | 2.803711e-05
865 | 1.49708e-05
866 | 1.8525e-05
867 | 1.643802e-05
868 | 1.897723e-05
869 | 1.85728e-05
870 | 1.725127e-05
871 | 1.75114e-05
872 | 1.886851e-05
873 | 1.822661e-05
874 | 2.089033e-05
875 | 1.921882e-05
876 | 1.797362e-05
877 | 1.935958e-05
878 | 2.544629e-05
879 | 3.061862e-05
880 | 3.620216e-05
881 | 6.274488e-05
882 | 8.141936e-05
883 | 6.988476e-05
884 | 5.460982e-05
885 | 4.15754e-05
886 | 3.118937e-05
887 | 2.777831e-05
888 | 2.233925e-05
889 | 2.096375e-05
890 | 2.439972e-05
891 | 1.924109e-05
892 | 2.278315e-05
893 | 2.770875e-05
894 | 3.020354e-05
895 | 3.909845e-05
896 | 3.6258e-05
897 | 3.064001e-05
898 | 2.903277e-05
899 | 2.390133e-05
900 | 2.106617e-05
901 | 2.410199e-05
902 | 2.394873e-05
903 | 3.901878e-05
904 | 4.593417e-05
905 | 4.401619e-05
906 | 3.732007e-05
907 | 3.029659e-05
908 | 2.630857e-05
909 | 2.466991e-05
910 | 2.127896e-05
911 | 2.195942e-05
912 | 1.866465e-05
913 | 2.730543e-05
914 | 3.444369e-05
915 | 5.53137e-05
916 | 6.5741e-05
917 | 6.402444e-05
918 | 5.542702e-05
919 | 4.742714e-05
920 | 3.827815e-05
921 | 3.96754e-05
922 | 3.135474e-05
923 | 3.633656e-05
924 | 3.085991e-05
925 | 3.101381e-05
926 | 3.001397e-05
927 | 3.054724e-05
928 | 2.621232e-05
929 | 3.097998e-05
930 | 3.59334e-05
931 | 3.150783e-05
932 | 3.37515e-05
933 | 3.616091e-05
934 | 3.732489e-05
935 | 4.113411e-05
936 | 5.376953e-05
937 | 5.080771e-05
938 | 5.307772e-05
939 | 6.762362e-05
940 | 9.261517e-05
941 | 7.372902e-05
942 | 7.789864e-05
943 | 8.999707e-05
944 | 8.859871e-05
945 | 0.0001007055
946 | 7.68727e-05
947 | 8.148205e-05
948 | 8.020818e-05
949 | 7.71029e-05
950 | 8.052149e-05
951 | 8.795169e-05
952 | 7.913573e-05
953 | 6.585101e-05
954 | 9.118875e-05
955 | 6.608084e-05
956 | 7.304029e-05
957 | 6.992538e-05
958 | 6.608068e-05
959 | 4.862709e-05
960 | 5.375967e-05
961 | 5.394376e-05
962 | 5.436679e-05
963 | 6.207656e-05
964 | 6.189045e-05
965 | 4.77588e-05
966 | 6.998376e-05
967 | 5.428154e-05
968 | 6.427188e-05
969 | 6.945188e-05
970 | 6.964184e-05
971 | 5.377469e-05
972 | 7.645069e-05
973 | 6.830993e-05
974 | 6.395385e-05
975 | 5.857741e-05
976 | 6.66913e-05
977 | 5.575159e-05
978 | 6.855473e-05
979 | 0.0001079715
980 | 0.0001254792
981 | 9.203867e-05
982 | 8.136815e-05
983 | 7.75512e-05
984 | 8.398383e-05
985 | 7.553814e-05
986 | 5.734763e-05
987 | 6.821416e-05
988 | 7.98833e-05
989 | 6.380645e-05
990 | 0.000107598
991 | 0.0001136781
992 | 0.0001294534
993 | 0.0001112356
994 | 0.0001303682
995 | 0.0001280142
996 | 0.0001011428
997 | 0.0001026988
998 | 7.530603e-05
999 | 8.361014e-05
1000 | 8.759165e-05